## Data organized by ML batch
Batch # | VPA | 丙烯酰胺 | N-[三(羟甲基)甲基]丙烯酰胺 | 2-丙烯酰胺-2-甲基丙磺酸 | 2-(甲基丙烯酰氧基)乙基-2-(三甲基氨基)乙基磷酸酯 | 丙烯酰氧乙基三甲基氯化铵 | T50
0 | 0% | 0% | 10% | 90% | 0% | 0% | 20
0 | 0% | 0% | 20% | 80% | 0% | 0% | 30
0 | 0% | 0% | 25% | 50% | 0% | 25% | 56
0 | 0% | 0% | 30% | 0% | 70% | 0% | X
0 | 0% | 0% | 30% | 10% | 0% | 60% | 73
0 | 0% | 0% | 30% | 10% | 0% | 60% | 76
0 | 0% | 0% | 30% | 20% | 30% | 20% | 80
0 | 0% | 0% | 30% | 70% | 0% | 0% | 56
0 | 0% | 0% | 40% | 10% | 10% | 40% | 94
0 | 0% | 0% | 40% | 50% | 0% | 10% | 85
0 | 0% | 0% | 40% | 60% | 0% | 0% | 47
0 | 0% | 0% | 40% | 60% | 0% | 0% | 83
0 | 0% | 0% | 45% | 30% | 0% | 25% | 75
0 | 0% | 0% | 45% | 30% | 15% | 10% | 84
0 | 0% | 0% | 50% | 30% | 0% | 20% | 96
0 | 0% | 0% | 50% | 30% | 20% | 0% | X
0 | 0% | 0% | 50% | 50% | 0% | 0% | 63
0 | 0% | 0% | 50% | 50% | 0% | 0% | 98
0 | 0% | 0% | 50% | 50% | 0% | 0% | 98
0 | 0% | 0% | 50% | 50% | 0% | 0% | 99
0 | 0% | 0% | 50% | 50% | 0% | 0% | 100
0 | 0% | 0% | 60% | 40% | 0% | 0% | 86
0 | 0% | 0% | 60% | 40% | 0% | 0% | 97
0 | 0% | 0% | 80% | 10% | 0% | 10% | X
0 | 0% | 5% | 35% | 20% | 20% | 20% | 94
0 | 0% | 5% | 45% | 25% | 0% | 25% | 97
0 | 0% | 10% | 0% | 10% | 30% | 50% | 85
0 | 0% | 10% | 0% | 90% | 0% | 0% | 26
0 | 0% | 10% | 20% | 10% | 0% | 60% | 57
0 | 0% | 20% | 0% | 10% | 40% | 30% | 41
0 | 0% | 20% | 0% | 80% | 0% | 0% | 29
0 | 0% | 20% | 15% | 50% | 0% | 15% | 40
0 | 0% | 20% | 30% | 30% | 10% | 10% | 74
0 | 0% | 30% | 0% | 20% | 50% | 0% | 65
0 | 0% | 30% | 0% | 30% | 10% | 30% | 57
0 | 0% | 30% | 0% | 70% | 0% | 0% | 43
0 | 0% | 30% | 50% | 10% | 0% | 10% | X
0 | 0% | 35% | 0% | 0% | 0% | 65% | 87
0 | 0% | 35% | 10% | 15% | 40% | 0% | X
0 | 0% | 30% | 50% | 10% | 0% | 10% | X
0 | 0% | 35% | 0% | 0% | 0% | 65% | 87
0 | 0% | 35% | 10% | 15% | 40% | 0% | X
0 | 0% | 40% | 0% | 10% | 30% | 20% | 86
0 | 0% | 40% | 0% | 15% | 10% | 35% | 95
0 | 0% | 40% | 0% | 20% | 20% | 20% | 90
0 | 0% | 40% | 0% | 60% | 0% | 0% | 69
0 | 0% | 40% | 10% | 20% | 30% | 0% | 65
0 | 0% | 45% | 0% | 10% | 15% | 30% | 95
0 | 0% | 50% | 0% | 15% | 10% | 25% | 99
0 | 0% | 50% | 0% | 15% | 10% | 25% | 99
0 | 0% | 50% | 0% | 15% | 10% | 25% | 100
0 | 0% | 50% | 0% | 15% | 10% | 25% | 104
0 | 0% | 50% | 0% | 15% | 10% | 25% | 105
0 | 0% | 50% | 0% | 20% | 30% | 0% | 103
0 | 0% | 50% | 0% | 50% | 0% | 0% | 82
0 | 0% | 50% | 0% | 50% | 0% | 0% | 86
0 | 0% | 50% | 0% | 50% | 0% | 0% | 87
0 | 0% | 50% | 0% | 50% | 0% | 0% | 100
0 | 0% | 60% | 0% | 20% | 0% | 20% | 82
0 | 0% | 60% | 0% | 20% | 0% | 20% | 101
0 | 0% | 60% | 0% | 25% | 0% | 15% | 91
0 | 0% | 60% | 0% | 40% | 0% | 0% | 109
0 | 5% | 5% | 5% | 80% | 5% | 0% | 17
0 | 5% | 5% | 25% | 30% | 20% | 15% | 64
0 | 5% | 10% | 20% | 25% | 40% | 0% | 45
0 | 5% | 10% | 55% | 10% | 20% | 0% | X
0 | 5% | 20% | 30% | 5% | 40% | 0% | X
0 | 5% | 25% | 15% | 35% | 20% | 0% | 32
0 | 5% | 75% | 5% | 10% | 5% | 0% | X
0 | 10% | 0% | 0% | 90% | 0% | 0% | 15
0 | 10% | 0% | 50% | 30% | 0% | 10% | X
0 | 10% | 10% | 0% | 10% | 10% | 60% | 22
0 | 10% | 10% | 10% | 50% | 10% | 10% | 27
0 | 10% | 10% | 15% | 20% | 25% | 20% | 39
0 | 10% | 10% | 20% | 20% | 10% | 30% | 61
0 | 10% | 10% | 20% | 20% | 10% | 30% | 63
0 | 10% | 10% | 20% | 20% | 10% | 30% | 68
0 | 10% | 10% | 20% | 20% | 40% | 0% | 69
0 | 10% | 10% | 20% | 20% | 40% | 0% | 71
0 | 10% | 10% | 20% | 20% | 40% | 0% | 73
0 | 10% | 10% | 40% | 20% | 20% | 0% | X
0 | 10% | 20% | 10% | 0% | 10% | 50% | 47
0 | 10% | 20% | 20% | 10% | 10% | 30% | 55
0 | 10% | 40% | 0% | 40% | 10% | 0% | 74
0 | 10% | 40% | 10% | 10% | 10% | 20% | X
0 | 10% | 50% | 0% | 20% | 20% | 0% | X
0 | 10% | 50% | 10% | 0% | 10% | 20% | X
0 | 10% | 55% | 5% | 20% | 10% | 0% | X
0 | 10% | 55% | 5% | 25% | 5% | 0% | 68
0 | 10% | 55% | 5% | 25% | 5% | 0% | 76
0 | 10% | 55% | 5% | 25% | 5% | 0% | 88
0 | 10% | 60% | 10% | 20% | 0% | 0% | X
0 | 15% | 10% | 40% | 5% | 30% | 0% | X
0 | 15% | 25% | 5% | 50% | 5% | 0% | 27
0 | 15% | 25% | 5% | 50% | 5% | 0% | 49
0 | 15% | 25% | 5% | 50% | 5% | 0% | 49
0 | 15% | 25% | 5% | 50% | 5% | 0% | 63
0 | 20% | 0% | 0% | 0% | 80% | 0% | 53
0 | 20% | 0% | 0% | 80% | 0% | 0% | 24
0 | 20% | 20% | 0% | 40% | 0% | 20% | 46
0 | 20% | 20% | 20% | 20% | 0% | 20% | 61
0 | 25% | 0% | 25% | 30% | 20% | 0% | 78
0 | 25% | 15% | 0% | 0% | 35% | 25% | X
0 | 25% | 25% | 25% | 10% | 15% | 0% | X
0 | 25% | 35% | 20% | 10% | 10% | 0% | X
0 | 30% | 0% | 0% | 60% | 10% | 0% | 26
0 | 30% | 0% | 0% | 60% | 10% | 0% | 26
0 | 30% | 0% | 0% | 60% | 10% | 0% | 27
0 | 30% | 0% | 0% | 60% | 10% | 0% | 28
0 | 30% | 0% | 0% | 60% | 10% | 0% | 33
0 | 30% | 0% | 0% | 70% | 0% | 0% | 27
0 | 30% | 0% | 15% | 0% | 40% | 15% | X
0 | 30% | 10% | 30% | 10% | 0% | 20% | X
0 | 30% | 10% | 50% | 0% | 0% | 10% | X
0 | 35% | 0% | 0% | 10% | 30% | 25% | 39
0 | 35% | 0% | 0% | 55% | 10% | 0% | 30
0 | 35% | 0% | 0% | 55% | 10% | 0% | 31
0 | 35% | 0% | 0% | 55% | 10% | 0% | 31
0 | 35% | 0% | 0% | 55% | 10% | 0% | 32
0 | 35% | 0% | 0% | 55% | 10% | 0% | 34
0 | 35% | 0% | 20% | 40% | 0% | 5% | 56
0 | 35% | 5% | 35% | 10% | 15% | 0% | X
0 | 35% | 5% | 35% | 20% | 5% | 0% | X
0 | 35% | 15% | 15% | 25% | 10% | 0% | 48
0 | 40% | 0% | 0% | 5% | 55% | 0% | X
0 | 40% | 0% | 0% | 35% | 0% | 25% | 34
0 | 40% | 0% | 0% | 35% | 0% | 25% | 37
0 | 40% | 0% | 0% | 35% | 0% | 25% | 40
0 | 40% | 0% | 0% | 50% | 10% | 0% | 33
0 | 40% | 0% | 0% | 50% | 10% | 0% | 34
0 | 40% | 0% | 0% | 50% | 10% | 0% | 37
0 | 40% | 0% | 0% | 50% | 10% | 0% | 37
0 | 40% | 0% | 0% | 50% | 10% | 0% | 43
0 | 40% | 0% | 0% | 60% | 0% | 0% | 33
0 | 40% | 10% | 0% | 15% | 15% | 20% | 41
0 | 40% | 40% | 10% | 10% | 0% | 0% | X
0 | 50% | 0% | 0% | 50% | 0% | 0% | 51
0 | 50% | 0% | 30% | 10% | 0% | 10% | X
0 | 50% | 5% | 10% | 5% | 30% | 0% | X
0 | 55% | 15% | 5% | 15% | 10% | 0% | X
0 | 60% | 0% | 0% | 30% | 10% | 0% | 41
0 | 60% | 0% | 0% | 30% | 10% | 0% | 48
0 | 60% | 0% | 0% | 30% | 10% | 0% | 49
0 | 60% | 0% | 0% | 30% | 10% | 0% | 50
0 | 60% | 0% | 0% | 40% | 0% | 0% | 31
0 | 60% | 0% | 0% | 40% | 0% | 0% | 47
0 | 60% | 0% | 0% | 40% | 0% | 0% | 52
0 | 65% | 0% | 0% | 5% | 0% | 30% | X
0 | 65% | 0% | 0% | 15% | 15% | 5% | X
0 | 70% | 0% | 0% | 30% | 0% | 0% | 55
0 | 75% | 0% | 0% | 0% | 5% | 20% | X
0 | 80% | 0% | 0% | 10% | 0% | 10% | X
0 | 80% | 5% | 5% | 5% | 5% | 0% | X
1 | 0% | 0% | 20% | 30% | 0% | 50% | 47
1 | 0% | 0% | 20% | 30% | 50% | 0% | 61
1 | 0% | 0% | 20% | 40% | 0% | 40% | 46
1 | 0% | 0% | 20% | 40% | 40% | 0% | 51
1 | 0% | 0% | 20% | 40% | 40% | 0% | 56
1 | 0% | 0% | 20% | 40% | 40% | 0% | 57
1 | 0% | 0% | 40% | 40% | 0% | 20% | 83
1 | 0% | 0% | 40% | 40% | 0% | 20% | 90
1 | 0% | 0% | 40% | 40% | 0% | 20% | 90
1 | 0% | 0% | 40% | 40% | 0% | 20% | 91
1 | 0% | 0% | 40% | 40% | 0% | 20% | 93
1 | 0% | 10% | 20% | 30% | 20% | 20% | 57
1 | 0% | 20% | 0% | 40% | 10% | 30% | 33
1 | 0% | 20% | 30% | 40% | 10% | 0% | 74
1 | 0% | 30% | 0% | 40% | 0% | 30% | 57
1 | 0% | 30% | 0% | 40% | 30% | 0% | 60
1 | 0% | 30% | 0% | 50% | 0% | 20% | 49
1 | 0% | 30% | 10% | 40% | 20% | 0% | 58
1 | 0% | 30% | 20% | 40% | 10% | 0% | 49
1 | 0% | 30% | 30% | 40% | 0% | 0% | 78
1 | 0% | 40% | 0% | 10% | 40% | 10% | X
1 | 0% | 40% | 0% | 50% | 0% | 10% | 81
1 | 0% | 40% | 0% | 50% | 10% | 0% | 81
1 | 0% | 40% | 10% | 50% | 0% | 0% | 73
1 | 0% | 40% | 20% | 40% | 0% | 0% | 69
1 | 10% | 0% | 0% | 0% | 70% | 20% | 52
1 | 10% | 0% | 20% | 60% | 0% | 10% | 45
1 | 10% | 10% | 10% | 60% | 0% | 10% | 20
1 | 10% | 20% | 10% | 30% | 0% | 30% | 44
1 | 10% | 30% | 0% | 30% | 30% | 0% | 73
1 | 10% | 30% | 0% | 40% | 0% | 20% | 64
1 | 10% | 30% | 10% | 40% | 10% | 0% | 52
1 | 20% | 10% | 20% | 40% | 10% | 0% | 57
1 | 20% | 20% | 30% | 30% | 0% | 0% | X
1 | 30% | 0% | 20% | 40% | 10% | 0% | 55
1 | 40% | 0% | 10% | 30% | 20% | 0% | 44
2 | 0% | 0% | 40% | 30% | 10% | 20% | 85.9
2 | 0% | 10% | 0% | 10% | 60% | 20% | 38.5
2 | 0% | 10% | 10% | 0% | 40% | 40% | 39.1
2 | 0% | 10% | 30% | 50% | 10% | 0% | 71.5
2 | 0% | 20% | 10% | 0% | 0% | 70% | 42
2 | 0% | 20% | 10% | 0% | 20% | 50% | 41.7
2 | 0% | 20% | 20% | 30% | 30% | 0% | 59
2 | 0% | 20% | 20% | 40% | 0% | 20% | 52.7
2 | 0% | 30% | 10% | 40% | 10% | 10% | 53
2 | 0% | 40% | 0% | 30% | 0% | 30% | 79.2
2 | 0% | 50% | 0% | 10% | 10% | 30% | X
2 | 10% | 0% | 30% | 10% | 10% | 40% | 81.2
2 | 10% | 0% | 40% | 30% | 10% | 10% | 96.6
2 | 10% | 10% | 30% | 20% | 10% | 20% | 82.3
2 | 10% | 40% | 0% | 40% | 0% | 10% | 73.8
2 | 10% | 50% | 0% | 20% | 0% | 20% | 63.2
2 | 10% | 50% | 0% | 40% | 0% | 0% | 88.7
2 | 10% | 50% | 10% | 30% | 0% | 0% | 57.2
2 | 20% | 0% | 30% | 0% | 10% | 40% | X
2 | 20% | 0% | 30% | 20% | 0% | 30% | 71.8
2 | 20% | 0% | 40% | 20% | 0% | 20% | X
2 | 20% | 0% | 40% | 40% | 0% | 0% | 85.1
2 | 20% | 20% | 10% | 20% | 30% | 0% | X
2 | 30% | 10% | 0% | 20% | 40% | 0% | X
2 | 30% | 30% | 0% | 20% | 10% | 10% | X
3 | 0% | 50% | 0% | 0% | 15% | 35% | X
3 | 0% | 50% | 0% | 0% | 20% | 30% | X
3 | 0% | 50% | 0% | 0% | 25% | 25% | X
3 | 0% | 50% | 0% | 0% | 30% | 20% | X
3 | 0% | 50% | 0% | 5% | 20% | 25% | X
3 | 0% | 50% | 5% | 0% | 15% | 30% | X
3 | 0% | 50% | 5% | 0% | 20% | 25% | X
3 | 0% | 50% | 5% | 0% | 25% | 20% | X
3 | 0% | 50% | 5% | 10% | 15% | 20% | X
3 | 0% | 50% | 5% | 10% | 20% | 15% | X
3 | 0% | 50% | 5% | 15% | 15% | 15% | X
3 | 0% | 50% | 5% | 15% | 25% | 5% | X
3 | 0% | 55% | 0% | 0% | 30% | 15% | X
3 | 0% | 55% | 0% | 10% | 15% | 20% | X
3 | 0% | 55% | 0% | 10% | 20% | 15% | X
3 | 0% | 55% | 5% | 0% | 20% | 20% | X
3 | 0% | 55% | 5% | 0% | 25% | 15% | X
3 | 0% | 55% | 5% | 10% | 15% | 15% | X
3 | 0% | 55% | 5% | 15% | 25% | 0% | X
3 | 0% | 60% | 0% | 5% | 20% | 15% | X
3 | 0% | 60% | 0% | 15% | 5% | 20% | X
3 | 0% | 60% | 5% | 0% | 20% | 15% | X
3 | 0% | 60% | 5% | 5% | 5% | 25% | X
3 | 0% | 65% | 0% | 0% | 15% | 20% | X
3 | 0% | 65% | 0% | 15% | 5% | 15% | X
3 | 0% | 65% | 5% | 0% | 5% | 25% | X
3 | 0% | 70% | 0% | 0% | 15% | 15% | X
3 | 5% | 50% | 0% | 5% | 15% | 25% | X
3 | 5% | 50% | 0% | 10% | 10% | 25% | X
3 | 5% | 50% | 0% | 10% | 15% | 20% | X
4 | 0% | 5% | 55% | 25% | 0% | 15% | X
4 | 0% | 10% | 55% | 15% | 5% | 15% | X
4 | 0% | 15% | 45% | 25% | 0% | 15% | X
4 | 0% | 30% | 40% | 5% | 5% | 20% | X
4 | 0% | 30% | 40% | 10% | 0% | 20% | X
4 | 0% | 30% | 45% | 10% | 0% | 15% | X
4 | 0% | 50% | 5% | 20% | 20% | 5% | X
4 | 0% | 60% | 0% | 5% | 30% | 5% | X
4 | 0% | 70% | 0% | 0% | 30% | 0% | X
4 | 0% | 70% | 0% | 15% | 5% | 10% | X
4 | 0% | 75% | 0% | 15% | 5% | 5% | X
4 | 5% | 20% | 40% | 15% | 0% | 20% | X
4 | 5% | 50% | 0% | 10% | 0% | 35% | X
4 | 5% | 70% | 0% | 10% | 0% | 15% | X
4 | 10% | 0% | 40% | 10% | 20% | 20% | 58
4 | 10% | 0% | 40% | 25% | 5% | 20% | X
4 | 10% | 0% | 40% | 25% | 10% | 15% | 87
4 | 10% | 5% | 40% | 0% | 25% | 20% | X
4 | 10% | 5% | 40% | 10% | 15% | 20% | X
4 | 10% | 5% | 40% | 10% | 20% | 15% | X
4 | 10% | 5% | 40% | 20% | 5% | 20% | 85
4 | 10% | 5% | 40% | 20% | 10% | 15% | X
4 | 10% | 5% | 40% | 25% | 5% | 15% | 80
4 | 10% | 5% | 55% | 10% | 0% | 20% | X
4 | 10% | 10% | 45% | 10% | 10% | 15% | X
4 | 10% | 10% | 45% | 15% | 5% | 15% | X
4 | 10% | 15% | 40% | 25% | 0% | 10% | X
4 | 10% | 20% | 40% | 0% | 10% | 20% | X
4 | 10% | 25% | 40% | 5% | 0% | 20% | X
5 | 0% | 0% | 40% | 40% | 10% | 10% | X
5 | 0% | 0% | 50% | 20% | 0% | 30% | X
5 | 0% | 0% | 65% | 35% | 0% | 0% | X
5 | 0% | 5% | 50% | 20% | 0% | 25% | X
5 | 0% | 10% | 40% | 10% | 0% | 40% | X
5 | 0% | 10% | 40% | 15% | 0% | 35% | X
5 | 0% | 10% | 45% | 35% | 5% | 5% | X
5 | 0% | 20% | 35% | 10% | 0% | 35% | X
5 | 0% | 20% | 40% | 40% | 0% | 0% | X
5 | 0% | 25% | 30% | 20% | 0% | 25% | X
5 | 0% | 25% | 35% | 35% | 0% | 5% | 92
5 | 0% | 30% | 35% | 30% | 0% | 5% | X
5 | 0% | 35% | 20% | 0% | 0% | 45% | X
5 | 0% | 35% | 25% | 10% | 0% | 30% | X
5 | 0% | 35% | 25% | 25% | 10% | 5% | X
5 | 0% | 35% | 30% | 30% | 5% | 0% | X
5 | 0% | 40% | 0% | 15% | 5% | 40% | 87
5 | 0% | 40% | 0% | 15% | 25% | 20% | 79
5 | 0% | 40% | 15% | 10% | 5% | 30% | X
5 | 0% | 40% | 15% | 20% | 25% | 0% | X
5 | 0% | 40% | 25% | 25% | 10% | 0% | X
5 | 0% | 40% | 30% | 30% | 0% | 0% | X
5 | 0% | 45% | 0% | 25% | 5% | 25% | X
5 | 0% | 45% | 15% | 35% | 0% | 5% | 70
5 | 0% | 45% | 25% | 25% | 0% | 5% | X
5 | 0% | 45% | 25% | 30% | 0% | 0% | X
5 | 0% | 50% | 10% | 20% | 0% | 20% | X
5 | 0% | 50% | 10% | 25% | 5% | 10% | X
5 | 0% | 50% | 20% | 25% | 5% | 0% | X
5 | 0% | 60% | 10% | 25% | 5% | 0% | X
5 | 0% | 65% | 0% | 25% | 10% | 0% | 101
5 | 0% | 70% | 0% | 25% | 5% | 0% | X
5 | 5% | 0% | 45% | 10% | 10% | 30% | X
5 | 5% | 0% | 60% | 35% | 0% | 0% | X
5 | 5% | 5% | 45% | 20% | 0% | 25% | X
5 | 5% | 5% | 50% | 40% | 0% | 0% | X
5 | 5% | 40% | 5% | 15% | 5% | 30% | X
5 | 10% | 20% | 30% | 10% | 0% | 30% | X
6 | 0% | 0% | 35% | 10% | 0% | 55% | 86
6 | 0% | 0% | 35% | 10% | 10% | 45% | X
6 | 0% | 0% | 35% | 10% | 25% | 30% | 84
6 | 0% | 0% | 40% | 30% | 0% | 30% | 78
6 | 0% | 0% | 40% | 30% | 5% | 25% | 80
6 | 0% | 0% | 40% | 40% | 20% | 0% | 91
6 | 0% | 0% | 40% | 40% | 20% | 0% | 93
6 | 0% | 0% | 45% | 50% | 0% | 5% | 95
6 | 0% | 0% | 55% | 45% | 0% | 0% | 83
6 | 0% | 5% | 35% | 25% | 15% | 20% | 79
6 | 0% | 10% | 35% | 40% | 0% | 15% | 78
6 | 0% | 15% | 30% | 40% | 10% | 5% | 73
6 | 0% | 20% | 30% | 40% | 0% | 10% | 67
6 | 0% | 35% | 5% | 0% | 0% | 60% | 65
6 | 0% | 40% | 0% | 10% | 10% | 40% | 64
6 | 0% | 40% | 5% | 30% | 15% | 10% | 57
6 | 0% | 40% | 5% | 30% | 20% | 5% | 79
6 | 0% | 40% | 10% | 30% | 0% | 20% | 70
6 | 0% | 40% | 10% | 35% | 5% | 10% | 72
6 | 0% | 40% | 10% | 40% | 10% | 0% | 74
6 | 0% | 45% | 5% | 35% | 0% | 15% | 76
6 | 0% | 45% | 5% | 40% | 5% | 5% | 77
6 | 0% | 50% | 0% | 35% | 10% | 5% | 91
6 | 5% | 0% | 40% | 30% | 10% | 15% | 86
6 | 5% | 50% | 5% | 35% | 0% | 5% | 81
6 | 10% | 5% | 30% | 20% | 10% | 25% | 76
6 | 10% | 5% | 35% | 40% | 10% | 0% | 77
6 | 10% | 40% | 5% | 30% | 10% | 5% | X
6 | 15% | 0% | 40% | 40% | 0% | 5% | 87
6 | 20% | 40% | 5% | 35% | 0% | 0% | 73
7 | 0% | 0% | 30% | 0% | 5% | 65% | X
7 | 0% | 0% | 30% | 10% | 25% | 35% | 86
7 | 0% | 0% | 30% | 10% | 35% | 25% | 79
7 | 0% | 0% | 35% | 15% | 20% | 30% | 89
7 | 0% | 0% | 35% | 20% | 10% | 35% | 87
7 | 0% | 0% | 40% | 30% | 15% | 15% | 89
7 | 0% | 0% | 40% | 30% | 15% | 15% | 90
7 | 0% | 0% | 40% | 30% | 15% | 15% | 91
7 | 0% | 0% | 40% | 35% | 0% | 25% | 91
7 | 0% | 0% | 40% | 40% | 5% | 15% | 83
7 | 0% | 0% | 40% | 40% | 15% | 5% | 86
7 | 0% | 0% | 45% | 45% | 5% | 5% | 88
7 | 0% | 5% | 35% | 30% | 0% | 30% | 67
7 | 0% | 5% | 35% | 40% | 15% | 5% | 71
7 | 0% | 10% | 30% | 20% | 10% | 30% | 73
7 | 0% | 10% | 30% | 30% | 15% | 15% | 70
7 | 0% | 10% | 35% | 40% | 5% | 10% | 82
7 | 0% | 15% | 30% | 35% | 0% | 20% | 60
7 | 0% | 20% | 30% | 35% | 10% | 5% | X
7 | 0% | 40% | 0% | 0% | 0% | 60% | 84
7 | 0% | 40% | 0% | 0% | 0% | 60% | 88
7 | 0% | 40% | 0% | 0% | 0% | 60% | 90
7 | 0% | 40% | 0% | 0% | 0% | 60% | 93
7 | 0% | 40% | 0% | 0% | 0% | 60% | 99
7 | 0% | 40% | 0% | 10% | 15% | 35% | 84
7 | 0% | 40% | 5% | 30% | 25% | 0% | 67
7 | 0% | 40% | 10% | 30% | 5% | 15% | 62
7 | 0% | 40% | 10% | 35% | 10% | 5% | 67
7 | 0% | 45% | 5% | 30% | 0% | 20% | 74
7 | 0% | 45% | 5% | 35% | 5% | 10% | X
7 | 0% | 50% | 5% | 40% | 0% | 5% | 88
7 | 5% | 0% | 40% | 45% | 5% | 5% | 80
7 | 10% | 0% | 35% | 25% | 15% | 15% | 88
7 | 10% | 0% | 35% | 30% | 0% | 25% | 79
7 | 10% | 5% | 35% | 40% | 5% | 5% | 77
7 | 10% | 40% | 5% | 35% | 0% | 10% | 62
8 | 0% | 5% | 35% | 20% | 40% | 0% | 101
8 | 0% | 5% | 45% | 30% | 0% | 20% | 95
8 | 0% | 10% | 35% | 15% | 20% | 20% | 89
8 | 0% | 10% | 35% | 20% | 30% | 5% | 80
8 | 0% | 10% | 35% | 25% | 30% | 0% | 88
8 | 0% | 10% | 40% | 25% | 0% | 25% | 91
8 | 0% | 10% | 45% | 40% | 0% | 5% | 98
8 | 0% | 15% | 35% | 25% | 20% | 5% | 98
8 | 0% | 50% | 0% | 0% | 0% | 50% | X
8 | 0% | 50% | 0% | 15% | 35% | 0% | X
8 | 0% | 50% | 5% | 20% | 0% | 25% | 81
8 | 0% | 55% | 0% | 15% | 0% | 30% | 101
8 | 0% | 55% | 0% | 15% | 10% | 20% | 92
8 | 0% | 55% | 0% | 25% | 20% | 0% | 97
8 | 0% | 55% | 0% | 25% | 20% | 0% | 106
8 | 0% | 55% | 0% | 25% | 20% | 0% | 107
8 | 0% | 55% | 0% | 25% | 20% | 0% | 108
8 | 0% | 55% | 0% | 25% | 20% | 0% | 111
8 | 0% | 60% | 0% | 0% | 0% | 40% | X
8 | 0% | 60% | 0% | 25% | 10% | 5% | 97
8 | 0% | 60% | 5% | 20% | 0% | 15% | 69
8 | 0% | 65% | 0% | 15% | 0% | 20% | X
8 | 0% | 65% | 0% | 20% | 0% | 15% | X
8 | 0% | 65% | 0% | 25% | 0% | 10% | X
8 | 0% | 65% | 5% | 25% | 0% | 5% | X
8 | 0% | 75% | 0% | 20% | 0% | 5% | X
8 | 5% | 10% | 35% | 20% | 30% | 0% | X
8 | 5% | 10% | 35% | 30% | 20% | 0% | 90
8 | 5% | 55% | 0% | 15% | 0% | 25% | 101
8 | 5% | 55% | 0% | 20% | 0% | 20% | X
8 | 5% | 60% | 0% | 25% | 0% | 10% | 101
8 | 5% | 60% | 0% | 25% | 10% | 0% | 108
8 | 5% | 65% | 0% | 25% | 0% | 5% | 94
8 | 5% | 65% | 0% | 25% | 5% | 0% | X
Polymer Composition

## Data organized fluoro-monomer
VPA | QJ2 | QJ3 | FDH3 | LX | ZDH1 | T50
25% | 0% | 0% | 75% | 0% | 0% | 514.1454
12.5% | 37.5% | 0% | 50% | 0% | 0% | 462.9566
12.5% | 25% | 0% | 62.5% | 0% | 0% | 492.5245
62.5% | 25% | 0% | 12.5% | 0% | 0% | 392.5579
12.5% | 62.5% | 0% | 25% | 0% | 0% | 633.4866
75% | 25% | 0% | 0% | 0% | 0% | 410.5328
62.5% | 37.5% | 0% | 0% | 0% | 0% | 453.5586
50% | 25% | 0% | 25% | 0% | 0% | 362.5872
0% | 87.5% | 0% | 12.5% | 0% | 0% | 499.6221
0% | 25% | 0% | 75% | 0% | 0% | 423.8367
50% | 12.5% | 0% | 37.5% | 0% | 0% | 528.493
87.5% | 0% | 0% | 12.5% | 0% | 0% | 394.203
87.5% | 12.5% | 0% | 0% | 0% | 0% | 455.4438
25% | 75% | 0% | 0% | 0% | 0% | 532.3404
37.5% | 50% | 0% | 12.5% | 0% | 0% | 577.0186
12.5% | 0% | 0% | 87.5% | 0% | 0% | 480.7611
37.5% | 0% | 0% | 62.5% | 0% | 0% | 626.6971
0% | 37.5% | 0% | 62.5% | 0% | 0% | 490.8362
0% | 75% | 0% | 25% | 0% | 0% | 454.3006
37.5% | 37.5% | 0% | 25% | 0% | 0% | 504.4212
62.5% | 12.5% | 0% | 25% | 0% | 0% | 512.2095
25% | 62.5% | 0% | 12.5% | 0% | 0% | 444.9965
25% | 50% | 0% | 25% | 0% | 0% | 601.431
12.5% | 50% | 0% | 37.5% | 0% | 0% | 748.752
25% | 37.5% | 0% | 37.5% | 0% | 0% | 529.5032
12.5% | 87.5% | 0% | 0% | 0% | 0% | 612.866
50% | 50% | 0% | 0% | 0% | 0% | 565.9342
37.5% | 62.5% | 0% | 0% | 0% | 0% | 558.5771
25% | 25% | 0% | 50% | 0% | 0% | 670.5938
75% | 0% | 0% | 25% | 0% | 0% | 531.2022
12.5% | 12.5% | 0% | 75% | 0% | 0% | 575.8498
62.5% | 0% | 0% | 37.5% | 0% | 0% | 526.9865
37.5% | 12.5% | 0% | 50% | 0% | 0% | 646.0649
50% | 0% | 0% | 50% | 0% | 0% | 555.6493
12.5% | 75% | 0% | 12.5% | 0% | 0% | 565.6898
37.5% | 25% | 0% | 37.5% | 0% | 0% | 603.7632
25% | 12.5% | 0% | 62.5% | 0% | 0% | 441.2167
50% | 37.5% | 0% | 12.5% | 0% | 0% | 576.2943
0% | 50% | 0% | 50% | 0% | 0% | 551.7005
0% | 12.5% | 0% | 87.5% | 0% | 0% | 451.5062
75% | 12.5% | 0% | 12.5% | 0% | 0% | 508.8224
0% | 62.5% | 0% | 37.5% | 0% | 0% | 501.662
15.24% | 0% | 0% | 69.38% | 0% | 15.39% | 683.3008
51.03% | 0% | 0% | 22.33% | 0% | 26.64% | 475.5181
21.58% | 0% | 0% | 21.79% | 0% | 56.63% | 559.5383
28.37% | 0% | 0% | 15.02% | 0% | 56.62% | 446.0258
21.66% | 0% | 0% | 28.38% | 0% | 49.96% | 568.339
15.05% | 0% | 0% | 62.35% | 0% | 22.6% | 594.022
36.62% | 0% | 0% | 30.02% | 0% | 33.37% | 678.0551
22.39% | 0% | 0% | 62.49% | 0% | 15.12% | 675.5648
15.06% | 0% | 0% | 21.66% | 0% | 63.28% | 720.339
40.18% | 0% | 0% | 34.17% | 0% | 25.65% | 750.2851
15.27% | 0% | 0% | 55.43% | 0% | 29.29% | 656.4528
22.56% | 0% | 0% | 41.55% | 0% | 35.9% | 135.6546
15.04% | 0% | 0% | 35.23% | 0% | 49.73% | 437.8248
22.43% | 0% | 0% | 48.56% | 0% | 29% | 743.851
29.23% | 0% | 0% | 55.53% | 0% | 15.25% | 492.8926
28.26% | 0% | 0% | 21.64% | 0% | 50.12% | 514.7332
63.03% | 0% | 0% | 21.98% | 0% | 15% | 369.8328
36.65% | 0% | 0% | 41.89% | 0% | 21.46% | 531.4804
28.87% | 0% | 0% | 34.31% | 0% | 36.83% | 604.3406
63.13% | 0% | 0% | 15.17% | 0% | 21.7% | 360.5353
35.19% | 0% | 0% | 15.35% | 0% | 49.48% | 664.6104
36.19% | 0% | 0% | 48.77% | 0% | 15.04% | 618.5521
15.13% | 0% | 0% | 41.91% | 0% | 42.95% | 606.2213
56.55% | 0% | 0% | 15% | 0% | 28.44% | 631.3649
50.7% | 0% | 0% | 34.3% | 0% | 15.01% | 605.4814
15.58% | 0% | 0% | 48.51% | 0% | 35.91% | 549.8887
21.77% | 0% | 0% | 35.14% | 0% | 43.09% | 617.8484
30.08% | 0% | 0% | 27.08% | 0% | 42.84% | 487.7361
43.84% | 0% | 0% | 41.12% | 0% | 15.03% | 671.3213
49.01% | 0% | 0% | 15.66% | 0% | 35.34% | 529.899
41.98% | 0% | 0% | 15% | 0% | 43.02% | 481.9743
29.33% | 0% | 0% | 48.44% | 0% | 22.23% | 691.5828
30.59% | 0% | 0% | 40.26% | 0% | 29.14% | 602.8134
69.8% | 0% | 0% | 15.19% | 0% | 15% | 767.1842
47.74% | 0% | 0% | 29.89% | 0% | 22.38% | 673.7838
37.53% | 0% | 0% | 22.49% | 0% | 39.97% | 432.5705
15% | 0% | 0% | 28.42% | 0% | 56.58% | 638.5186
15.05% | 0% | 0% | 15.02% | 0% | 69.93% | 686.4226
55.35% | 0% | 0% | 26.28% | 0% | 18.36% | 689.5044
21.79% | 0% | 0% | 15.13% | 0% | 63.09% | 510.7386
43.6% | 0% | 0% | 23.72% | 0% | 32.68% | 573.3359
22.17% | 0% | 0% | 55.71% | 0% | 22.12% | 780.5779
15.24% | 0% | 15.39% | 69.38% | 0% | 0% | 648.0351
51.03% | 0% | 26.64% | 22.33% | 0% | 0% | 418.3688
21.58% | 0% | 56.63% | 21.79% | 0% | 0% | 747.8966
28.37% | 0% | 56.62% | 15.02% | 0% | 0% | 647.0123
21.66% | 0% | 49.96% | 28.38% | 0% | 0% | 783.0264
15.05% | 0% | 22.6% | 62.35% | 0% | 0% | 771.1973
36.62% | 0% | 33.37% | 30.02% | 0% | 0% | 524.947
22.39% | 0% | 15.12% | 62.49% | 0% | 0% | 709.7626
15.06% | 0% | 63.28% | 21.66% | 0% | 0% | 678.0036
40.18% | 0% | 25.65% | 34.17% | 0% | 0% | 787.2127
15.27% | 0% | 29.29% | 55.43% | 0% | 0% | 772.7634
22.56% | 0% | 35.9% | 41.55% | 0% | 0% | 188.5504
15.04% | 0% | 49.73% | 35.23% | 0% | 0% | 630.6071
22.43% | 0% | 29% | 48.56% | 0% | 0% | 677.196
29.23% | 0% | 15.25% | 55.53% | 0% | 0% | 694.2456
28.26% | 0% | 50.12% | 21.64% | 0% | 0% | 753.8977
63.03% | 0% | 15% | 21.98% | 0% | 0% | 783.1315
36.65% | 0% | 21.46% | 41.89% | 0% | 0% | 423.4094
28.87% | 0% | 36.83% | 34.31% | 0% | 0% | 277.3495
63.13% | 0% | 21.7% | 15.17% | 0% | 0% | 701.8529
35.19% | 0% | 49.48% | 15.35% | 0% | 0% | 357.6775
36.19% | 0% | 15.04% | 48.77% | 0% | 0% | 830.4033
15.13% | 0% | 42.95% | 41.91% | 0% | 0% | 582.0057
56.55% | 0% | 28.44% | 15% | 0% | 0% | 193.4833
50.7% | 0% | 15.01% | 34.3% | 0% | 0% | 730.745
15.58% | 0% | 35.91% | 48.51% | 0% | 0% | 667.202
21.77% | 0% | 43.09% | 35.14% | 0% | 0% | 428.2592
30.08% | 0% | 42.84% | 27.08% | 0% | 0% | 839.0483
43.84% | 0% | 15.03% | 41.12% | 0% | 0% | 803.401
49.01% | 0% | 35.34% | 15.66% | 0% | 0% | 836.4843
41.98% | 0% | 43.02% | 15% | 0% | 0% | 290.5752
29.33% | 0% | 22.23% | 48.44% | 0% | 0% | 607.4024
30.59% | 0% | 29.14% | 40.26% | 0% | 0% | 251.2444
69.8% | 0% | 15% | 15.19% | 0% | 0% | 626.9599
47.74% | 0% | 22.38% | 29.89% | 0% | 0% | 540.1099
37.53% | 0% | 39.97% | 22.49% | 0% | 0% | 298.9678
15% | 0% | 56.58% | 28.42% | 0% | 0% | 739.312
15.05% | 0% | 69.93% | 15.02% | 0% | 0% | 653.5367
55.35% | 0% | 18.36% | 26.28% | 0% | 0% | 652.1486
21.79% | 0% | 63.09% | 15.13% | 0% | 0% | 394.8459
43.6% | 0% | 32.68% | 23.72% | 0% | 0% | 421.0263
22.17% | 0% | 22.12% | 55.71% | 0% | 0% | 664.2932
15.24% | 0% | 0% | 0% | 69.38% | 15.39% | 512.2187
51.03% | 0% | 0% | 0% | 22.33% | 26.64% | 487.896
21.58% | 0% | 0% | 0% | 21.79% | 56.63% | 391.3569
28.37% | 0% | 0% | 0% | 15.02% | 56.62% | 425.0744
21.66% | 0% | 0% | 0% | 28.38% | 49.96% | 370.5559
15.05% | 0% | 0% | 0% | 62.35% | 22.6% | 416.2374
36.62% | 0% | 0% | 0% | 30.02% | 33.37% | 420.7874
22.39% | 0% | 0% | 0% | 62.49% | 15.12% | 387.8636
15.06% | 0% | 0% | 0% | 21.66% | 63.28% | 459.0207
40.18% | 0% | 0% | 0% | 34.17% | 25.65% | 474.302
15.27% | 0% | 0% | 0% | 55.43% | 29.29% | 494.5303
22.56% | 0% | 0% | 0% | 41.55% | 35.9% | 457.4638
15.04% | 0% | 0% | 0% | 35.23% | 49.73% | 522.5985
22.43% | 0% | 0% | 0% | 48.56% | 29% | 433.4152
29.23% | 0% | 0% | 0% | 55.53% | 15.25% | 500.1408
28.26% | 0% | 0% | 0% | 21.64% | 50.12% | 424.9484
63.03% | 0% | 0% | 0% | 21.98% | 15% | 651.8913
36.65% | 0% | 0% | 0% | 41.89% | 21.46% | 464.79
28.87% | 0% | 0% | 0% | 34.31% | 36.83% | 392.7955
63.13% | 0% | 0% | 0% | 15.17% | 21.7% | 546.6739
35.19% | 0% | 0% | 0% | 15.35% | 49.48% | 438.6486
36.19% | 0% | 0% | 0% | 48.77% | 15.04% | 618.2417
15.13% | 0% | 0% | 0% | 41.91% | 42.95% | 460.942
56.55% | 0% | 0% | 0% | 15% | 28.44% | 622.6814
50.7% | 0% | 0% | 0% | 34.3% | 15.01% | 453.819
15.58% | 0% | 0% | 0% | 48.51% | 35.91% | 535.9412
21.77% | 0% | 0% | 0% | 35.14% | 43.09% | 448.1769
30.08% | 0% | 0% | 0% | 27.08% | 42.84% | 460.9998
43.84% | 0% | 0% | 0% | 41.12% | 15.03% | 532.4192
49.01% | 0% | 0% | 0% | 15.66% | 35.34% | 593.9998
41.98% | 0% | 0% | 0% | 15% | 43.02% | 440.3229
29.33% | 0% | 0% | 0% | 48.44% | 22.23% | 398.1159
30.59% | 0% | 0% | 0% | 40.26% | 29.14% | 565.1504
69.8% | 0% | 0% | 0% | 15.19% | 15% | 500.8947
47.74% | 0% | 0% | 0% | 29.89% | 22.38% | 599.101
37.53% | 0% | 0% | 0% | 22.49% | 39.97% | 587.8434
15% | 0% | 0% | 0% | 28.42% | 56.58% | 486.6609
15.05% | 0% | 0% | 0% | 15.02% | 69.93% | 563.4826
55.35% | 0% | 0% | 0% | 26.28% | 18.36% | 653.8723
21.79% | 0% | 0% | 0% | 15.13% | 63.09% | 438.2503
43.6% | 0% | 0% | 0% | 23.72% | 32.68% | 532.3928
22.17% | 0% | 0% | 0% | 55.71% | 22.12% | 526.3208
15.24% | 0% | 15.39% | 0% | 69.38% | 0% | 451.9016
51.03% | 0% | 26.64% | 0% | 22.33% | 0% | 470.6594
21.58% | 0% | 56.63% | 0% | 21.79% | 0% | 448.6383
28.37% | 0% | 56.62% | 0% | 15.02% | 0% | 403.1925
21.66% | 0% | 49.96% | 0% | 28.38% | 0% | 490.9625
15.05% | 0% | 22.6% | 0% | 62.35% | 0% | 370.5989
36.62% | 0% | 33.37% | 0% | 30.02% | 0% | 409.099
22.39% | 0% | 15.12% | 0% | 62.49% | 0% | 562.4973
15.06% | 0% | 63.28% | 0% | 21.66% | 0% | 545.8283
40.18% | 0% | 25.65% | 0% | 34.17% | 0% | 585.4467
15.27% | 0% | 29.29% | 0% | 55.43% | 0% | 461.2333
22.56% | 0% | 35.9% | 0% | 41.55% | 0% | 737.5381
15.04% | 0% | 49.73% | 0% | 35.23% | 0% | 414.9262
22.43% | 0% | 29% | 0% | 48.56% | 0% | 401.1186
29.23% | 0% | 15.25% | 0% | 55.53% | 0% | 388.3639
28.26% | 0% | 50.12% | 0% | 21.64% | 0% | 384.191
63.03% | 0% | 15% | 0% | 21.98% | 0% | 389.1129
36.65% | 0% | 21.46% | 0% | 41.89% | 0% | 452.0982
28.87% | 0% | 36.83% | 0% | 34.31% | 0% | 449.6977
63.13% | 0% | 21.7% | 0% | 15.17% | 0% | 480.8349
35.19% | 0% | 49.48% | 0% | 15.35% | 0% | 517.4172
36.19% | 0% | 15.04% | 0% | 48.77% | 0% | 187.2585
15.13% | 0% | 42.95% | 0% | 41.91% | 0% | 800.0743
56.55% | 0% | 28.44% | 0% | 15% | 0% | 579.4228
50.7% | 0% | 15.01% | 0% | 34.3% | 0% | 580.03
15.58% | 0% | 35.91% | 0% | 48.51% | 0% | 380.9221
21.77% | 0% | 43.09% | 0% | 35.14% | 0% | 442.1897
30.08% | 0% | 42.84% | 0% | 27.08% | 0% | 400.4558
43.84% | 0% | 15.03% | 0% | 41.12% | 0% | 495.3884
49.01% | 0% | 35.34% | 0% | 15.66% | 0% | 521.5813
41.98% | 0% | 43.02% | 0% | 15% | 0% | 427.8202
29.33% | 0% | 22.23% | 0% | 48.44% | 0% | 517.0098
30.59% | 0% | 29.14% | 0% | 40.26% | 0% | 486.0787
69.8% | 0% | 15% | 0% | 15.19% | 0% | 324.6031
47.74% | 0% | 22.38% | 0% | 29.89% | 0% | 247.1204
37.53% | 0% | 39.97% | 0% | 22.49% | 0% | 574.8103
15% | 0% | 56.58% | 0% | 28.42% | 0% | 496.0376
15.05% | 0% | 69.93% | 0% | 15.02% | 0% | 400.196
55.35% | 0% | 18.36% | 0% | 26.28% | 0% | 416.3359
21.79% | 0% | 63.09% | 0% | 15.13% | 0% | 379.4313
43.6% | 0% | 32.68% | 0% | 23.72% | 0% | 453.1637
22.17% | 0% | 22.12% | 0% | 55.71% | 0% | 393.8464
15.24% | 0% | 0% | 15.39% | 69.38% | 0% | 777.2546
51.03% | 0% | 0% | 26.64% | 22.33% | 0% | 587.0929
21.58% | 0% | 0% | 56.63% | 21.79% | 0% | 637.4393
28.37% | 0% | 0% | 56.62% | 15.02% | 0% | 636.9128
21.66% | 0% | 0% | 49.96% | 28.38% | 0% | 574.0402
15.05% | 0% | 0% | 22.6% | 62.35% | 0% | 537.1773
36.62% | 0% | 0% | 33.37% | 30.02% | 0% | 506.7288
22.39% | 0% | 0% | 15.12% | 62.49% | 0% | 538.3576
15.06% | 0% | 0% | 63.28% | 21.66% | 0% | 440.3308
40.18% | 0% | 0% | 25.65% | 34.17% | 0% | 639.921
15.27% | 0% | 0% | 29.29% | 55.43% | 0% | 475.8067
22.56% | 0% | 0% | 35.9% | 41.55% | 0% | 579.4513
15.04% | 0% | 0% | 49.73% | 35.23% | 0% | 810.3575
22.43% | 0% | 0% | 29% | 48.56% | 0% | 452.6288
29.23% | 0% | 0% | 15.25% | 55.53% | 0% | 484.6798
28.26% | 0% | 0% | 50.12% | 21.64% | 0% | 529.1708
63.03% | 0% | 0% | 15% | 21.98% | 0% | 571.3598
36.65% | 0% | 0% | 21.46% | 41.89% | 0% | 561.3913
28.87% | 0% | 0% | 36.83% | 34.31% | 0% | 494.07
63.13% | 0% | 0% | 21.7% | 15.17% | 0% | 426.2381
35.19% | 0% | 0% | 49.48% | 15.35% | 0% | 430.6487
36.19% | 0% | 0% | 15.04% | 48.77% | 0% | 408.2532
15.13% | 0% | 0% | 42.95% | 41.91% | 0% | 485.6073
56.55% | 0% | 0% | 28.44% | 15% | 0% | 434.0544
50.7% | 0% | 0% | 15.01% | 34.3% | 0% | 572.3656
15.58% | 0% | 0% | 35.91% | 48.51% | 0% | 484.4469
21.77% | 0% | 0% | 43.09% | 35.14% | 0% | 600.9199
30.08% | 0% | 0% | 42.84% | 27.08% | 0% | 685.1276
43.84% | 0% | 0% | 15.03% | 41.12% | 0% | 616.7874
49.01% | 0% | 0% | 35.34% | 15.66% | 0% | 569.862
41.98% | 0% | 0% | 43.02% | 15% | 0% | 427.5041
29.33% | 0% | 0% | 22.23% | 48.44% | 0% | 539.7638
30.59% | 0% | 0% | 29.14% | 40.26% | 0% | 472.4363
69.8% | 0% | 0% | 15% | 15.19% | 0% | 569.6062
47.74% | 0% | 0% | 22.38% | 29.89% | 0% | 501.321
37.53% | 0% | 0% | 39.97% | 22.49% | 0% | 542.9036
15% | 0% | 0% | 56.58% | 28.42% | 0% | 598.9239
15.05% | 0% | 0% | 69.93% | 15.02% | 0% | 493.7181
55.35% | 0% | 0% | 18.36% | 26.28% | 0% | 426.8649
21.79% | 0% | 0% | 63.09% | 15.13% | 0% | 602.6
43.6% | 0% | 0% | 32.68% | 23.72% | 0% | 562.1325
22.17% | 0% | 0% | 22.12% | 55.71% | 0% | 469.3009
15.24% | 69.38% | 0% | 0% | 0% | 15.39% | 481.267
51.03% | 22.33% | 0% | 0% | 0% | 26.64% | 460.694
21.58% | 21.79% | 0% | 0% | 0% | 56.63% | 453.7673
28.37% | 15.02% | 0% | 0% | 0% | 56.62% | 450.9005
21.66% | 28.38% | 0% | 0% | 0% | 49.96% | 485.9453
15.05% | 62.35% | 0% | 0% | 0% | 22.6% | 415.789
36.62% | 30.02% | 0% | 0% | 0% | 33.37% | 551.7532
22.39% | 62.49% | 0% | 0% | 0% | 15.12% | 621.8385
15.06% | 21.66% | 0% | 0% | 0% | 63.28% | 515.5206
40.18% | 34.17% | 0% | 0% | 0% | 25.65% | 578.6529
15.27% | 55.43% | 0% | 0% | 0% | 29.29% | 596.201
22.56% | 41.55% | 0% | 0% | 0% | 35.9% | 552.5253
15.04% | 35.23% | 0% | 0% | 0% | 49.73% | 553.6224
22.43% | 48.56% | 0% | 0% | 0% | 29% | 535.9146
29.23% | 55.53% | 0% | 0% | 0% | 15.25% | 505.2461
28.26% | 21.64% | 0% | 0% | 0% | 50.12% | 537.4618
63.03% | 21.98% | 0% | 0% | 0% | 15% | 536.2998
36.65% | 41.89% | 0% | 0% | 0% | 21.46% | 566.0086
28.87% | 34.31% | 0% | 0% | 0% | 36.83% | 598.2005
63.13% | 15.17% | 0% | 0% | 0% | 21.7% | 544.9972
35.19% | 15.35% | 0% | 0% | 0% | 49.48% | 577.1113
36.19% | 48.77% | 0% | 0% | 0% | 15.04% | 348.3306
15.13% | 41.91% | 0% | 0% | 0% | 42.95% | 541.2164
56.55% | 15% | 0% | 0% | 0% | 28.44% | 530.817
50.7% | 34.3% | 0% | 0% | 0% | 15.01% | 603.7535
15.58% | 48.51% | 0% | 0% | 0% | 35.91% | 570.2957
21.77% | 35.14% | 0% | 0% | 0% | 43.09% | 597.5245
30.08% | 27.08% | 0% | 0% | 0% | 42.84% | 446.8445
43.84% | 41.12% | 0% | 0% | 0% | 15.03% | 530.2739
49.01% | 15.66% | 0% | 0% | 0% | 35.34% | 496.7514
41.98% | 15% | 0% | 0% | 0% | 43.02% | 492.1249
29.33% | 48.44% | 0% | 0% | 0% | 22.23% | 485.544
30.59% | 40.26% | 0% | 0% | 0% | 29.14% | 536.1893
69.8% | 15.19% | 0% | 0% | 0% | 15% | 514.0998
47.74% | 29.89% | 0% | 0% | 0% | 22.38% | 500.8922
37.53% | 22.49% | 0% | 0% | 0% | 39.97% | 495.9926
15% | 28.42% | 0% | 0% | 0% | 56.58% | 518.6068
15.05% | 15.02% | 0% | 0% | 0% | 69.93% | 474.7484
55.35% | 26.28% | 0% | 0% | 0% | 18.36% | 550.3056
21.79% | 15.13% | 0% | 0% | 0% | 63.09% | 512.7743
43.6% | 23.72% | 0% | 0% | 0% | 32.68% | 517.446
22.17% | 55.71% | 0% | 0% | 0% | 22.12% | 461.0108
15.24% | 0% | 69.38% | 0% | 0% | 15.39% | 579.3475
51.03% | 0% | 22.33% | 0% | 0% | 26.64% | 379.9706
21.58% | 0% | 21.79% | 0% | 0% | 56.63% | 390.4271
28.37% | 0% | 15.02% | 0% | 0% | 56.62% | 453.7052
21.66% | 0% | 28.38% | 0% | 0% | 49.96% | 432.2594
15.05% | 0% | 62.35% | 0% | 0% | 22.6% | 417.7056
36.62% | 0% | 30.02% | 0% | 0% | 33.37% | 455.3387
22.39% | 0% | 62.49% | 0% | 0% | 15.12% | 405.2481
15.06% | 0% | 21.66% | 0% | 0% | 63.28% | 518.5153
40.18% | 0% | 34.17% | 0% | 0% | 25.65% | 485.4221
15.27% | 0% | 55.43% | 0% | 0% | 29.29% | 427.2704
22.56% | 0% | 41.55% | 0% | 0% | 35.9% | 603.5739
15.04% | 0% | 35.23% | 0% | 0% | 49.73% | 514.017
22.43% | 0% | 48.56% | 0% | 0% | 29% | 448.5228
29.23% | 0% | 55.53% | 0% | 0% | 15.25% | 556.409
28.26% | 0% | 21.64% | 0% | 0% | 50.12% | 439.03
63.03% | 0% | 21.98% | 0% | 0% | 15% | 494.1011
36.65% | 0% | 41.89% | 0% | 0% | 21.46% | 403.7977
28.87% | 0% | 34.31% | 0% | 0% | 36.83% | 485.7066
63.13% | 0% | 15.17% | 0% | 0% | 21.7% | 424.3753
35.19% | 0% | 15.35% | 0% | 0% | 49.48% | 634.6203
36.19% | 0% | 48.77% | 0% | 0% | 15.04% | 571.7568
15.13% | 0% | 41.91% | 0% | 0% | 42.95% | 387.9315
56.55% | 0% | 15% | 0% | 0% | 28.44% | 657.3063
50.7% | 0% | 34.3% | 0% | 0% | 15.01% | 416.6784
15.58% | 0% | 48.51% | 0% | 0% | 35.91% | 442.8493
21.77% | 0% | 35.14% | 0% | 0% | 43.09% | 484.1083
30.08% | 0% | 27.08% | 0% | 0% | 42.84% | 467.1084
43.84% | 0% | 41.12% | 0% | 0% | 15.03% | 491.424
49.01% | 0% | 15.66% | 0% | 0% | 35.34% | 429.1012
41.98% | 0% | 15% | 0% | 0% | 43.02% | 466.1309
29.33% | 0% | 48.44% | 0% | 0% | 22.23% | 511.7672
30.59% | 0% | 40.26% | 0% | 0% | 29.14% | 554.8025
69.8% | 0% | 15.19% | 0% | 0% | 15% | 414.4693
47.74% | 0% | 29.89% | 0% | 0% | 22.38% | 380.9506
37.53% | 0% | 22.49% | 0% | 0% | 39.97% | 502.2072
15% | 0% | 28.42% | 0% | 0% | 56.58% | 575.0348
15.05% | 0% | 15.02% | 0% | 0% | 69.93% | 375.5079
55.35% | 0% | 26.28% | 0% | 0% | 18.36% | 572.4131
21.79% | 0% | 15.13% | 0% | 0% | 63.09% | 427.3705
43.6% | 0% | 23.72% | 0% | 0% | 32.68% | 544.7914
22.17% | 0% | 55.71% | 0% | 0% | 22.12% | 628.7286
15.24% | 69.38% | 0% | 0% | 15.39% | 0% | 624.4617
51.03% | 22.33% | 0% | 0% | 26.64% | 0% | 578.1292
21.58% | 21.79% | 0% | 0% | 56.63% | 0% | 491.0682
28.37% | 15.02% | 0% | 0% | 56.62% | 0% | 505.877
21.66% | 28.38% | 0% | 0% | 49.96% | 0% | 704.7582
15.05% | 62.35% | 0% | 0% | 22.6% | 0% | 666.3624
36.62% | 30.02% | 0% | 0% | 33.37% | 0% | 834.9474
22.39% | 62.49% | 0% | 0% | 15.12% | 0% | 778.4109
15.06% | 21.66% | 0% | 0% | 63.28% | 0% | 434.5898
40.18% | 34.17% | 0% | 0% | 25.65% | 0% | 440.2296
15.27% | 55.43% | 0% | 0% | 29.29% | 0% | 519.893
22.56% | 41.55% | 0% | 0% | 35.9% | 0% | 760.1897
15.04% | 35.23% | 0% | 0% | 49.73% | 0% | 575.5388
22.43% | 48.56% | 0% | 0% | 29% | 0% | 655.7239
29.23% | 55.53% | 0% | 0% | 15.25% | 0% | 304.9834
28.26% | 21.64% | 0% | 0% | 50.12% | 0% | 551.8264
63.03% | 21.98% | 0% | 0% | 15% | 0% | 670.8196
36.65% | 41.89% | 0% | 0% | 21.46% | 0% | 562.4918
28.87% | 34.31% | 0% | 0% | 36.83% | 0% | 584.0966
63.13% | 15.17% | 0% | 0% | 21.7% | 0% | 663.9896
35.19% | 15.35% | 0% | 0% | 49.48% | 0% | 455.1878
36.19% | 48.77% | 0% | 0% | 15.04% | 0% | 669.3876
15.13% | 41.91% | 0% | 0% | 42.95% | 0% | 479.6492
56.55% | 15% | 0% | 0% | 28.44% | 0% | 719.2002
50.7% | 34.3% | 0% | 0% | 15.01% | 0% | 439.2639
15.58% | 48.51% | 0% | 0% | 35.91% | 0% | 583.7775
21.77% | 35.14% | 0% | 0% | 43.09% | 0% | 553.6031
30.08% | 27.08% | 0% | 0% | 42.84% | 0% | 510.5271
43.84% | 41.12% | 0% | 0% | 15.03% | 0% | 783.8621
49.01% | 15.66% | 0% | 0% | 35.34% | 0% | 659.6918
41.98% | 15% | 0% | 0% | 43.02% | 0% | 684.141
29.33% | 48.44% | 0% | 0% | 22.23% | 0% | 752.2451
30.59% | 40.26% | 0% | 0% | 29.14% | 0% | 671.0956
69.8% | 15.19% | 0% | 0% | 15% | 0% | 679.9685
47.74% | 29.89% | 0% | 0% | 22.38% | 0% | 642.1442
37.53% | 22.49% | 0% | 0% | 39.97% | 0% | 634.3885
15% | 28.42% | 0% | 0% | 56.58% | 0% | 544.3773
15.05% | 15.02% | 0% | 0% | 69.93% | 0% | 508.7107
55.35% | 26.28% | 0% | 0% | 18.36% | 0% | 638.6941
21.79% | 15.13% | 0% | 0% | 63.09% | 0% | 772.0573
43.6% | 23.72% | 0% | 0% | 32.68% | 0% | 701.3815
22.17% | 55.71% | 0% | 0% | 22.12% | 0% | 655.8415
15.24% | 69.38% | 15.39% | 0% | 0% | 0% | 636.7784
51.03% | 22.33% | 26.64% | 0% | 0% | 0% | 460.4581
21.58% | 21.79% | 56.63% | 0% | 0% | 0% | 577.6317
28.37% | 15.02% | 56.62% | 0% | 0% | 0% | 533.811
21.66% | 28.38% | 49.96% | 0% | 0% | 0% | 641.6577
15.05% | 62.35% | 22.6% | 0% | 0% | 0% | 313.8146
36.62% | 30.02% | 33.37% | 0% | 0% | 0% | 557.1709
40.18% | 34.17% | 25.65% | 0% | 0% | 0% | 633.3532
29.23% | 55.53% | 15.25% | 0% | 0% | 0% | 534.5531
28.26% | 21.64% | 50.12% | 0% | 0% | 0% | 575.2196
63.03% | 21.98% | 15% | 0% | 0% | 0% | 534.0026
36.65% | 41.89% | 21.46% | 0% | 0% | 0% | 589.501
28.87% | 34.31% | 36.83% | 0% | 0% | 0% | 592.0398
63.13% | 15.17% | 21.7% | 0% | 0% | 0% | 734.9551
35.19% | 15.35% | 49.48% | 0% | 0% | 0% | 396.1423
36.19% | 48.77% | 15.04% | 0% | 0% | 0% | 619.4692
15.13% | 41.91% | 42.95% | 0% | 0% | 0% | 556.312
56.55% | 15% | 28.44% | 0% | 0% | 0% | 791.955
50.7% | 34.3% | 15.01% | 0% | 0% | 0% | 597.4778
30.08% | 27.08% | 42.84% | 0% | 0% | 0% | 648.8677
43.84% | 41.12% | 15.03% | 0% | 0% | 0% | 524.8768
49.01% | 15.66% | 35.34% | 0% | 0% | 0% | 534.9682
41.98% | 15% | 43.02% | 0% | 0% | 0% | 632.9537
29.33% | 48.44% | 22.23% | 0% | 0% | 0% | 60.16728
30.59% | 40.26% | 29.14% | 0% | 0% | 0% | 52.08024
69.8% | 15.19% | 15% | 0% | 0% | 0% | 521.5411
47.74% | 29.89% | 22.38% | 0% | 0% | 0% | 620.245
37.53% | 22.49% | 39.97% | 0% | 0% | 0% | 529.6271
15.05% | 15.02% | 69.93% | 0% | 0% | 0% | 518.7355
55.35% | 26.28% | 18.36% | 0% | 0% | 0% | 588.0561
21.79% | 15.13% | 63.09% | 0% | 0% | 0% | 618.3
43.6% | 23.72% | 32.68% | 0% | 0% | 0% | 441.5016
Polymer Composition