## Data organized by ML batch
Batch # | VPA | 丙烯酰胺 | N-[三(羟甲基)甲基]丙烯酰胺 | 2-丙烯酰胺-2-甲基丙磺酸 | 2-(甲基丙烯酰氧基)乙基-2-(三甲基氨基)乙基磷酸酯 | 丙烯酰氧乙基三甲基氯化铵 | T50 | origin_target
0 | 0% | 0% | 10% | 90% | 0% | 0% | 20 | 609
0 | 0% | 0% | 20% | 80% | 0% | 0% | 30 | 629
0 | 0% | 0% | 25% | 50% | 0% | 25% | 56 | 570
0 | 0% | 0% | 30% | 0% | 70% | 0% | X | 492
0 | 0% | 0% | 30% | 10% | 0% | 60% | 73 | 540
0 | 0% | 0% | 30% | 10% | 0% | 60% | 76 | 592
0 | 0% | 0% | 30% | 20% | 30% | 20% | 80 | 697
0 | 0% | 0% | 30% | 70% | 0% | 0% | 56 | 659
0 | 0% | 0% | 40% | 10% | 10% | 40% | 94 | 648
0 | 0% | 0% | 40% | 50% | 0% | 10% | 85 | 516
0 | 0% | 0% | 40% | 60% | 0% | 0% | 47 | 616
0 | 0% | 0% | 40% | 60% | 0% | 0% | 83 | 650
0 | 0% | 0% | 45% | 30% | 0% | 25% | 75 | 590
0 | 0% | 0% | 45% | 30% | 15% | 10% | 84 | 400
0 | 0% | 0% | 50% | 30% | 0% | 20% | 96 | 546
0 | 0% | 0% | 50% | 30% | 20% | 0% | X | 483
0 | 0% | 0% | 50% | 50% | 0% | 0% | 63 | 484
0 | 0% | 0% | 50% | 50% | 0% | 0% | 98 | 724
0 | 0% | 0% | 50% | 50% | 0% | 0% | 98 | 657
0 | 0% | 0% | 50% | 50% | 0% | 0% | 99 | 676
0 | 0% | 0% | 50% | 50% | 0% | 0% | 100 | 678
0 | 0% | 0% | 60% | 40% | 0% | 0% | 86 | 668
0 | 0% | 0% | 60% | 40% | 0% | 0% | 97 | 762
0 | 0% | 0% | 80% | 10% | 0% | 10% | X | 1000
0 | 0% | 5% | 35% | 20% | 20% | 20% | 94 | 594
0 | 0% | 5% | 45% | 25% | 0% | 25% | 97 | 561
0 | 0% | 10% | 0% | 10% | 30% | 50% | 85 | 510
0 | 0% | 10% | 0% | 90% | 0% | 0% | 26 | 670
0 | 0% | 10% | 20% | 10% | 0% | 60% | 57 | 668
0 | 0% | 20% | 0% | 10% | 40% | 30% | 41 | 771
0 | 0% | 20% | 0% | 80% | 0% | 0% | 29 | 579
0 | 0% | 20% | 15% | 50% | 0% | 15% | 40 | 597
0 | 0% | 20% | 30% | 30% | 10% | 10% | 74 | 591
0 | 0% | 30% | 0% | 20% | 50% | 0% | 65 | 628
0 | 0% | 30% | 0% | 30% | 10% | 30% | 57 | 540
0 | 0% | 30% | 0% | 70% | 0% | 0% | 43 | 831
0 | 0% | 30% | 50% | 10% | 0% | 10% | X | 646
0 | 0% | 35% | 0% | 0% | 0% | 65% | 87 | 600
0 | 0% | 35% | 10% | 15% | 40% | 0% | X | 637
0 | 0% | 30% | 50% | 10% | 0% | 10% | X | 631
0 | 0% | 35% | 0% | 0% | 0% | 65% | 87 | 527
0 | 0% | 35% | 10% | 15% | 40% | 0% | X | 670
0 | 0% | 40% | 0% | 10% | 30% | 20% | 86 | 633
0 | 0% | 40% | 0% | 15% | 10% | 35% | 95 | 617
0 | 0% | 40% | 0% | 20% | 20% | 20% | 90 | 642
0 | 0% | 40% | 0% | 60% | 0% | 0% | 69 | 474
0 | 0% | 40% | 10% | 20% | 30% | 0% | 65 | 495
0 | 0% | 45% | 0% | 10% | 15% | 30% | 95 | 854
0 | 0% | 50% | 0% | 15% | 10% | 25% | 99 | 662
0 | 0% | 50% | 0% | 15% | 10% | 25% | 99 | 613
0 | 0% | 50% | 0% | 15% | 10% | 25% | 100 | 503
0 | 0% | 50% | 0% | 15% | 10% | 25% | 104 | 523
0 | 0% | 50% | 0% | 15% | 10% | 25% | 105 | 543
0 | 0% | 50% | 0% | 20% | 30% | 0% | 103 | 712
0 | 0% | 50% | 0% | 50% | 0% | 0% | 82 | 624
0 | 0% | 50% | 0% | 50% | 0% | 0% | 86 | 641
0 | 0% | 50% | 0% | 50% | 0% | 0% | 87 | 595
0 | 0% | 50% | 0% | 50% | 0% | 0% | 100 | 573
0 | 0% | 60% | 0% | 20% | 0% | 20% | 82 | 543
0 | 0% | 60% | 0% | 20% | 0% | 20% | 101 | 602
0 | 0% | 60% | 0% | 25% | 0% | 15% | 91 | 533
0 | 0% | 60% | 0% | 40% | 0% | 0% | 109 | 569
0 | 5% | 5% | 5% | 80% | 5% | 0% | 17 | 551
0 | 5% | 5% | 25% | 30% | 20% | 15% | 64 | 652
0 | 5% | 10% | 20% | 25% | 40% | 0% | 45 | 460
0 | 5% | 10% | 55% | 10% | 20% | 0% | X | 660
0 | 5% | 20% | 30% | 5% | 40% | 0% | X | 625
0 | 5% | 25% | 15% | 35% | 20% | 0% | 32 | 512
0 | 5% | 75% | 5% | 10% | 5% | 0% | X | 585
0 | 10% | 0% | 0% | 90% | 0% | 0% | 15 | 630
0 | 10% | 0% | 50% | 30% | 0% | 10% | X | 544
0 | 10% | 10% | 0% | 10% | 10% | 60% | 22 | 620
0 | 10% | 10% | 10% | 50% | 10% | 10% | 27 | 580
0 | 10% | 10% | 15% | 20% | 25% | 20% | 39 | 568
0 | 10% | 10% | 20% | 20% | 10% | 30% | 61 | 603
0 | 10% | 10% | 20% | 20% | 10% | 30% | 63 | 558
0 | 10% | 10% | 20% | 20% | 10% | 30% | 68 | 605
0 | 10% | 10% | 20% | 20% | 40% | 0% | 69 | 699
0 | 10% | 10% | 20% | 20% | 40% | 0% | 71 | 604
0 | 10% | 10% | 20% | 20% | 40% | 0% | 73 | 589
0 | 10% | 10% | 40% | 20% | 20% | 0% | X | 622
0 | 10% | 20% | 10% | 0% | 10% | 50% | 47 | 592
0 | 10% | 20% | 20% | 10% | 10% | 30% | 55 | 527
0 | 10% | 40% | 0% | 40% | 10% | 0% | 74 | 712
0 | 10% | 40% | 10% | 10% | 10% | 20% | X | 697
0 | 10% | 50% | 0% | 20% | 20% | 0% | X | 699
0 | 10% | 50% | 10% | 0% | 10% | 20% | X | 597
0 | 10% | 55% | 5% | 20% | 10% | 0% | X | 651
0 | 10% | 55% | 5% | 25% | 5% | 0% | 68 | 653
0 | 10% | 55% | 5% | 25% | 5% | 0% | 76 | 636
0 | 10% | 55% | 5% | 25% | 5% | 0% | 88 | 605
0 | 10% | 60% | 10% | 20% | 0% | 0% | X | 631
0 | 15% | 10% | 40% | 5% | 30% | 0% | X | 625
0 | 15% | 25% | 5% | 50% | 5% | 0% | 27 | 684
0 | 15% | 25% | 5% | 50% | 5% | 0% | 49 | 611
0 | 15% | 25% | 5% | 50% | 5% | 0% | 49 | 627
0 | 15% | 25% | 5% | 50% | 5% | 0% | 63 | 638
0 | 20% | 0% | 0% | 0% | 80% | 0% | 53 | 620
0 | 20% | 0% | 0% | 80% | 0% | 0% | 24 | 641
0 | 20% | 20% | 0% | 40% | 0% | 20% | 46 | 400
0 | 20% | 20% | 20% | 20% | 0% | 20% | 61 | 528
0 | 25% | 0% | 25% | 30% | 20% | 0% | 78 | 661
0 | 25% | 15% | 0% | 0% | 35% | 25% | X | 697
0 | 25% | 25% | 25% | 10% | 15% | 0% | X | 663
0 | 25% | 35% | 20% | 10% | 10% | 0% | X | 534
0 | 30% | 0% | 0% | 60% | 10% | 0% | 26 | 563
0 | 30% | 0% | 0% | 60% | 10% | 0% | 26 | 497
0 | 30% | 0% | 0% | 60% | 10% | 0% | 27 | 1000
0 | 30% | 0% | 0% | 60% | 10% | 0% | 28 | 611
0 | 30% | 0% | 0% | 60% | 10% | 0% | 33 | 515
0 | 30% | 0% | 0% | 70% | 0% | 0% | 27 | 501
0 | 30% | 0% | 15% | 0% | 40% | 15% | X | 492
0 | 30% | 10% | 30% | 10% | 0% | 20% | X | 442
0 | 30% | 10% | 50% | 0% | 0% | 10% | X | 786
0 | 35% | 0% | 0% | 10% | 30% | 25% | 39 | 648
0 | 35% | 0% | 0% | 55% | 10% | 0% | 30 | 583
0 | 35% | 0% | 0% | 55% | 10% | 0% | 31 | 576
0 | 35% | 0% | 0% | 55% | 10% | 0% | 31 | 742
0 | 35% | 0% | 0% | 55% | 10% | 0% | 32 | 400
0 | 35% | 0% | 0% | 55% | 10% | 0% | 34 | 612
0 | 35% | 0% | 20% | 40% | 0% | 5% | 56 | 626
0 | 35% | 5% | 35% | 10% | 15% | 0% | X | 544
0 | 35% | 5% | 35% | 20% | 5% | 0% | X | 400
0 | 35% | 15% | 15% | 25% | 10% | 0% | 48 | 400
0 | 40% | 0% | 0% | 5% | 55% | 0% | X | 400
0 | 40% | 0% | 0% | 35% | 0% | 25% | 34 | 642
0 | 40% | 0% | 0% | 35% | 0% | 25% | 37 | 512
0 | 40% | 0% | 0% | 35% | 0% | 25% | 40 | 513
0 | 40% | 0% | 0% | 50% | 10% | 0% | 33 | 494
0 | 40% | 0% | 0% | 50% | 10% | 0% | 34 | 587
0 | 40% | 0% | 0% | 50% | 10% | 0% | 37 | 400
0 | 40% | 0% | 0% | 50% | 10% | 0% | 37 | 580
0 | 40% | 0% | 0% | 50% | 10% | 0% | 43 | 533
0 | 40% | 0% | 0% | 60% | 0% | 0% | 33 | 553
0 | 40% | 10% | 0% | 15% | 15% | 20% | 41 | 549
0 | 40% | 40% | 10% | 10% | 0% | 0% | X | 400
0 | 50% | 0% | 0% | 50% | 0% | 0% | 51 | 400
0 | 50% | 0% | 30% | 10% | 0% | 10% | X | 599
0 | 50% | 5% | 10% | 5% | 30% | 0% | X | 565
0 | 55% | 15% | 5% | 15% | 10% | 0% | X | 541
0 | 60% | 0% | 0% | 30% | 10% | 0% | 41 | 519
0 | 60% | 0% | 0% | 30% | 10% | 0% | 48 | 400
0 | 60% | 0% | 0% | 30% | 10% | 0% | 49 | 400
0 | 60% | 0% | 0% | 30% | 10% | 0% | 50 | 614
0 | 60% | 0% | 0% | 40% | 0% | 0% | 31 | 528
0 | 60% | 0% | 0% | 40% | 0% | 0% | 47 | 575
0 | 60% | 0% | 0% | 40% | 0% | 0% | 52 | 552
0 | 65% | 0% | 0% | 5% | 0% | 30% | X | 497
0 | 65% | 0% | 0% | 15% | 15% | 5% | X | 628
0 | 70% | 0% | 0% | 30% | 0% | 0% | 55 | 561
0 | 75% | 0% | 0% | 0% | 5% | 20% | X | 519
0 | 80% | 0% | 0% | 10% | 0% | 10% | X | 623
0 | 80% | 5% | 5% | 5% | 5% | 0% | X | 573
1 | 0% | 0% | 20% | 30% | 0% | 50% | 47 | 635
1 | 0% | 0% | 20% | 30% | 50% | 0% | 61 | 664
1 | 0% | 0% | 20% | 40% | 0% | 40% | 46 | 690
1 | 0% | 0% | 20% | 40% | 40% | 0% | 51 | 526
1 | 0% | 0% | 20% | 40% | 40% | 0% | 56 | 564
1 | 0% | 0% | 20% | 40% | 40% | 0% | 57 | 547
1 | 0% | 0% | 40% | 40% | 0% | 20% | 83 | 550
1 | 0% | 0% | 40% | 40% | 0% | 20% | 90 | 536
1 | 0% | 0% | 40% | 40% | 0% | 20% | 90 | 632
1 | 0% | 0% | 40% | 40% | 0% | 20% | 91 | 456
1 | 0% | 0% | 40% | 40% | 0% | 20% | 93 | 564
1 | 0% | 10% | 20% | 30% | 20% | 20% | 57 | 504
1 | 0% | 20% | 0% | 40% | 10% | 30% | 33 | 529
1 | 0% | 20% | 30% | 40% | 10% | 0% | 74 | 605
1 | 0% | 30% | 0% | 40% | 0% | 30% | 57 | 562
1 | 0% | 30% | 0% | 40% | 30% | 0% | 60 | 462
1 | 0% | 30% | 0% | 50% | 0% | 20% | 49 | 511
1 | 0% | 30% | 10% | 40% | 20% | 0% | 58 | 508
1 | 0% | 30% | 20% | 40% | 10% | 0% | 49 | 400
1 | 0% | 30% | 30% | 40% | 0% | 0% | 78 | 428
1 | 0% | 40% | 0% | 10% | 40% | 10% | X | 589
1 | 0% | 40% | 0% | 50% | 0% | 10% | 81 | 471
1 | 0% | 40% | 0% | 50% | 10% | 0% | 81 | 523
1 | 0% | 40% | 10% | 50% | 0% | 0% | 73 | 400
1 | 0% | 40% | 20% | 40% | 0% | 0% | 69 | 420
1 | 10% | 0% | 0% | 0% | 70% | 20% | 52 | 427
1 | 10% | 0% | 20% | 60% | 0% | 10% | 45 | 583
Polymer Composition

## Data organized fluoro-monomer
id |  | VPA | QJ2 | QJ3 | FDH3 | LX | ZDH1 | origin_target | Tg
1 | C=CP(=O)(O)O.C=CC(=O)N.C=CC(=O)NC(CO)(CO)CO.CC(C)(CS(=O)(=O)O)NC(=O)C=C.CC(=C)C(=O)OCCOP(=O)([O-])OCC[N+](C)(C)C.C[N+](C)(C)CCOC(=O)C=C.[Cl-] | 46% | 0% | 8% | 0% | 0% | 46% | 609 | 300
2 | C=CP(=O)(O)O.C=CC(=O)N.C=CC(=O)NC(CO)(CO)CO.CC(C)(CS(=O)(=O)O)NC(=O)C=C.CC(=C)C(=O)OCCOP(=O)([O-])OCC[N+](C)(C)C.C[N+](C)(C)CCOC(=O)C=C.[Cl-] | 26% | 0% | 60% | 0% | 0% | 14% | 629 | 300
3 | C=CP(=O)(O)O.C=CC(=O)N.C=CC(=O)NC(CO)(CO)CO.CC(C)(CS(=O)(=O)O)NC(=O)C=C.CC(=C)C(=O)OCCOP(=O)([O-])OCC[N+](C)(C)C.C[N+](C)(C)CCOC(=O)C=C.[Cl-] | 61% | 0% | 21% | 0% | 0% | 18% | 570 | 300
4 | C=CP(=O)(O)O.C=CC(=O)N.C=CC(=O)NC(CO)(CO)CO.CC(C)(CS(=O)(=O)O)NC(=O)C=C.CC(=C)C(=O)OCCOP(=O)([O-])OCC[N+](C)(C)C.C[N+](C)(C)CCOC(=O)C=C.[Cl-] | 75% | 0% | 13% | 0% | 0% | 12% | 492 | 300
5 | C=CP(=O)(O)O.C=CC(=O)N.C=CC(=O)NC(CO)(CO)CO.CC(C)(CS(=O)(=O)O)NC(=O)C=C.CC(=C)C(=O)OCCOP(=O)([O-])OCC[N+](C)(C)C.C[N+](C)(C)CCOC(=O)C=C.[Cl-] | 15% | 0% | 74% | 0% | 0% | 11% | 540 | 300
6 | C=CP(=O)(O)O.C=CC(=O)N.C=CC(=O)NC(CO)(CO)CO.CC(C)(CS(=O)(=O)O)NC(=O)C=C.CC(=C)C(=O)OCCOP(=O)([O-])OCC[N+](C)(C)C.C[N+](C)(C)CCOC(=O)C=C.[Cl-] | 40% | 0% | 34% | 0% | 0% | 26% | 592 | 300
7 | C=CP(=O)(O)O.C=CC(=O)N.C=CC(=O)NC(CO)(CO)CO.CC(C)(CS(=O)(=O)O)NC(=O)C=C.CC(=C)C(=O)OCCOP(=O)([O-])OCC[N+](C)(C)C.C[N+](C)(C)CCOC(=O)C=C.[Cl-] | 39% | 0% | 47% | 0% | 0% | 14% | 697 | 300
8 | C=CP(=O)(O)O.C=CC(=O)N.C=CC(=O)NC(CO)(CO)CO.CC(C)(CS(=O)(=O)O)NC(=O)C=C.CC(=C)C(=O)OCCOP(=O)([O-])OCC[N+](C)(C)C.C[N+](C)(C)CCOC(=O)C=C.[Cl-] | 51% | 0% | 35% | 0% | 0% | 14% | 659 | 300
9 | C=CP(=O)(O)O.C=CC(=O)N.C=CC(=O)NC(CO)(CO)CO.CC(C)(CS(=O)(=O)O)NC(=O)C=C.CC(=C)C(=O)OCCOP(=O)([O-])OCC[N+](C)(C)C.C[N+](C)(C)CCOC(=O)C=C.[Cl-] | 53% | 0% | 15% | 0% | 0% | 32% | 648 | 300
10 | C=CP(=O)(O)O.C=CC(=O)N.C=CC(=O)NC(CO)(CO)CO.CC(C)(CS(=O)(=O)O)NC(=O)C=C.CC(=C)C(=O)OCCOP(=O)([O-])OCC[N+](C)(C)C.C[N+](C)(C)CCOC(=O)C=C.[Cl-] | 13% | 0% | 12% | 0% | 0% | 74% | 516 | 300
11 | C=CP(=O)(O)O.C=CC(=O)N.C=CC(=O)NC(CO)(CO)CO.CC(C)(CS(=O)(=O)O)NC(=O)C=C.CC(=C)C(=O)OCCOP(=O)([O-])OCC[N+](C)(C)C.C[N+](C)(C)CCOC(=O)C=C.[Cl-] | 13% | 0% | 62% | 0% | 0% | 25% | 616 | 300
12 | C=CP(=O)(O)O.C=CC(=O)N.C=CC(=O)NC(CO)(CO)CO.CC(C)(CS(=O)(=O)O)NC(=O)C=C.CC(=C)C(=O)OCCOP(=O)([O-])OCC[N+](C)(C)C.C[N+](C)(C)CCOC(=O)C=C.[Cl-] | 39% | 0% | 22% | 0% | 0% | 39% | 650 | 300
13 | C=CP(=O)(O)O.C=CC(=O)N.C=CC(=O)NC(CO)(CO)CO.CC(C)(CS(=O)(=O)O)NC(=O)C=C.CC(=C)C(=O)OCCOP(=O)([O-])OCC[N+](C)(C)C.C[N+](C)(C)CCOC(=O)C=C.[Cl-] | 31% | 0% | 15% | 0% | 0% | 54% | 590 | 300
14 | C=CP(=O)(O)O.C=CC(=O)N.C=CC(=O)NC(CO)(CO)CO.CC(C)(CS(=O)(=O)O)NC(=O)C=C.CC(=C)C(=O)OCCOP(=O)([O-])OCC[N+](C)(C)C.C[N+](C)(C)CCOC(=O)C=C.[Cl-] | 26% | 0% | 47% | 0% | 0% | 27% | 400 | 300
15 | C=CP(=O)(O)O.C=CC(=O)N.C=CC(=O)NC(CO)(CO)CO.CC(C)(CS(=O)(=O)O)NC(=O)C=C.CC(=C)C(=O)OCCOP(=O)([O-])OCC[N+](C)(C)C.C[N+](C)(C)CCOC(=O)C=C.[Cl-] | 16% | 0% | 24% | 0% | 0% | 60% | 546 | 300
16 | C=CP(=O)(O)O.C=CC(=O)N.C=CC(=O)NC(CO)(CO)CO.CC(C)(CS(=O)(=O)O)NC(=O)C=C.CC(=C)C(=O)OCCOP(=O)([O-])OCC[N+](C)(C)C.C[N+](C)(C)CCOC(=O)C=C.[Cl-] | 13% | 0% | 37% | 0% | 0% | 50% | 483 | 300
17 | C=CP(=O)(O)O.C=CC(=O)N.C=CC(=O)NC(CO)(CO)CO.CC(C)(CS(=O)(=O)O)NC(=O)C=C.CC(=C)C(=O)OCCOP(=O)([O-])OCC[N+](C)(C)C.C[N+](C)(C)CCOC(=O)C=C.[Cl-] | 13% | 0% | 50% | 0% | 0% | 37% | 484 | 300
18 | C=CP(=O)(O)O.C=CC(=O)N.C=CC(=O)NC(CO)(CO)CO.CC(C)(CS(=O)(=O)O)NC(=O)C=C.CC(=C)C(=O)OCCOP(=O)([O-])OCC[N+](C)(C)C.C[N+](C)(C)CCOC(=O)C=C.[Cl-] | 26% | 0% | 35% | 0% | 0% | 39% | 724 | 300
19 | C=CP(=O)(O)O.C=CC(=O)N.C=CC(=O)NC(CO)(CO)CO.CC(C)(CS(=O)(=O)O)NC(=O)C=C.CC(=C)C(=O)OCCOP(=O)([O-])OCC[N+](C)(C)C.C[N+](C)(C)CCOC(=O)C=C.[Cl-] | 46% | 0% | 0% | 8% | 0% | 46% | 657 | 300
20 | C=CP(=O)(O)O.C=CC(=O)N.C=CC(=O)NC(CO)(CO)CO.CC(C)(CS(=O)(=O)O)NC(=O)C=C.CC(=C)C(=O)OCCOP(=O)([O-])OCC[N+](C)(C)C.C[N+](C)(C)CCOC(=O)C=C.[Cl-] | 26% | 0% | 0% | 60% | 0% | 14% | 676 | 300
21 | C=CP(=O)(O)O.C=CC(=O)N.C=CC(=O)NC(CO)(CO)CO.CC(C)(CS(=O)(=O)O)NC(=O)C=C.CC(=C)C(=O)OCCOP(=O)([O-])OCC[N+](C)(C)C.C[N+](C)(C)CCOC(=O)C=C.[Cl-] | 61% | 0% | 0% | 21% | 0% | 18% | 678 | 300
22 | C=CP(=O)(O)O.C=CC(=O)N.C=CC(=O)NC(CO)(CO)CO.CC(C)(CS(=O)(=O)O)NC(=O)C=C.CC(=C)C(=O)OCCOP(=O)([O-])OCC[N+](C)(C)C.C[N+](C)(C)CCOC(=O)C=C.[Cl-] | 75% | 0% | 0% | 13% | 0% | 12% | 668 | 300
23 | C=CP(=O)(O)O.C=CC(=O)N.C=CC(=O)NC(CO)(CO)CO.CC(C)(CS(=O)(=O)O)NC(=O)C=C.CC(=C)C(=O)OCCOP(=O)([O-])OCC[N+](C)(C)C.C[N+](C)(C)CCOC(=O)C=C.[Cl-] | 15% | 0% | 0% | 74% | 0% | 11% | 762 | 300
24 | C=CP(=O)(O)O.C=CC(=O)N.C=CC(=O)NC(CO)(CO)CO.CC(C)(CS(=O)(=O)O)NC(=O)C=C.CC(=C)C(=O)OCCOP(=O)([O-])OCC[N+](C)(C)C.C[N+](C)(C)CCOC(=O)C=C.[Cl-] | 40% | 0% | 0% | 34% | 0% | 26% | 1000 | 300
25 | C=CP(=O)(O)O.C=CC(=O)N.C=CC(=O)NC(CO)(CO)CO.CC(C)(CS(=O)(=O)O)NC(=O)C=C.CC(=C)C(=O)OCCOP(=O)([O-])OCC[N+](C)(C)C.C[N+](C)(C)CCOC(=O)C=C.[Cl-] | 39% | 0% | 0% | 47% | 0% | 14% | 594 | 300
26 | C=CP(=O)(O)O.C=CC(=O)N.C=CC(=O)NC(CO)(CO)CO.CC(C)(CS(=O)(=O)O)NC(=O)C=C.CC(=C)C(=O)OCCOP(=O)([O-])OCC[N+](C)(C)C.C[N+](C)(C)CCOC(=O)C=C.[Cl-] | 51% | 0% | 0% | 35% | 0% | 14% | 561 | 300
27 | C=CP(=O)(O)O.C=CC(=O)N.C=CC(=O)NC(CO)(CO)CO.CC(C)(CS(=O)(=O)O)NC(=O)C=C.CC(=C)C(=O)OCCOP(=O)([O-])OCC[N+](C)(C)C.C[N+](C)(C)CCOC(=O)C=C.[Cl-] | 53% | 0% | 0% | 15% | 0% | 32% | 510 | 300
28 | C=CP(=O)(O)O.C=CC(=O)N.C=CC(=O)NC(CO)(CO)CO.CC(C)(CS(=O)(=O)O)NC(=O)C=C.CC(=C)C(=O)OCCOP(=O)([O-])OCC[N+](C)(C)C.C[N+](C)(C)CCOC(=O)C=C.[Cl-] | 13% | 0% | 0% | 12% | 0% | 74% | 670 | 300
29 | C=CP(=O)(O)O.C=CC(=O)N.C=CC(=O)NC(CO)(CO)CO.CC(C)(CS(=O)(=O)O)NC(=O)C=C.CC(=C)C(=O)OCCOP(=O)([O-])OCC[N+](C)(C)C.C[N+](C)(C)CCOC(=O)C=C.[Cl-] | 13% | 0% | 0% | 62% | 0% | 25% | 668 | 300
30 | C=CP(=O)(O)O.C=CC(=O)N.C=CC(=O)NC(CO)(CO)CO.CC(C)(CS(=O)(=O)O)NC(=O)C=C.CC(=C)C(=O)OCCOP(=O)([O-])OCC[N+](C)(C)C.C[N+](C)(C)CCOC(=O)C=C.[Cl-] | 39% | 0% | 0% | 22% | 0% | 39% | 771 | 300
31 | C=CP(=O)(O)O.C=CC(=O)N.C=CC(=O)NC(CO)(CO)CO.CC(C)(CS(=O)(=O)O)NC(=O)C=C.CC(=C)C(=O)OCCOP(=O)([O-])OCC[N+](C)(C)C.C[N+](C)(C)CCOC(=O)C=C.[Cl-] | 31% | 0% | 0% | 15% | 0% | 54% | 579 | 300
32 | C=CP(=O)(O)O.C=CC(=O)N.C=CC(=O)NC(CO)(CO)CO.CC(C)(CS(=O)(=O)O)NC(=O)C=C.CC(=C)C(=O)OCCOP(=O)([O-])OCC[N+](C)(C)C.C[N+](C)(C)CCOC(=O)C=C.[Cl-] | 26% | 0% | 0% | 47% | 0% | 27% | 597 | 300
33 | C=CP(=O)(O)O.C=CC(=O)N.C=CC(=O)NC(CO)(CO)CO.CC(C)(CS(=O)(=O)O)NC(=O)C=C.CC(=C)C(=O)OCCOP(=O)([O-])OCC[N+](C)(C)C.C[N+](C)(C)CCOC(=O)C=C.[Cl-] | 16% | 0% | 0% | 24% | 0% | 60% | 591 | 300
34 | C=CP(=O)(O)O.C=CC(=O)N.C=CC(=O)NC(CO)(CO)CO.CC(C)(CS(=O)(=O)O)NC(=O)C=C.CC(=C)C(=O)OCCOP(=O)([O-])OCC[N+](C)(C)C.C[N+](C)(C)CCOC(=O)C=C.[Cl-] | 13% | 0% | 0% | 37% | 0% | 50% | 628 | 300
35 | C=CP(=O)(O)O.C=CC(=O)N.C=CC(=O)NC(CO)(CO)CO.CC(C)(CS(=O)(=O)O)NC(=O)C=C.CC(=C)C(=O)OCCOP(=O)([O-])OCC[N+](C)(C)C.C[N+](C)(C)CCOC(=O)C=C.[Cl-] | 13% | 0% | 0% | 50% | 0% | 37% | 540 | 300
36 | C=CP(=O)(O)O.C=CC(=O)N.C=CC(=O)NC(CO)(CO)CO.CC(C)(CS(=O)(=O)O)NC(=O)C=C.CC(=C)C(=O)OCCOP(=O)([O-])OCC[N+](C)(C)C.C[N+](C)(C)CCOC(=O)C=C.[Cl-] | 26% | 0% | 0% | 35% | 0% | 39% | 831 | 300
37 | C=CP(=O)(O)O.C=CC(=O)N.C=CC(=O)NC(CO)(CO)CO.CC(C)(CS(=O)(=O)O)NC(=O)C=C.CC(=C)C(=O)OCCOP(=O)([O-])OCC[N+](C)(C)C.C[N+](C)(C)CCOC(=O)C=C.[Cl-] | 46% | 0% | 0% | 0% | 46% | 8% | 646 | 300
38 | C=CP(=O)(O)O.C=CC(=O)N.C=CC(=O)NC(CO)(CO)CO.CC(C)(CS(=O)(=O)O)NC(=O)C=C.CC(=C)C(=O)OCCOP(=O)([O-])OCC[N+](C)(C)C.C[N+](C)(C)CCOC(=O)C=C.[Cl-] | 26% | 0% | 0% | 0% | 14% | 60% | 600 | 300
39 | C=CP(=O)(O)O.C=CC(=O)N.C=CC(=O)NC(CO)(CO)CO.CC(C)(CS(=O)(=O)O)NC(=O)C=C.CC(=C)C(=O)OCCOP(=O)([O-])OCC[N+](C)(C)C.C[N+](C)(C)CCOC(=O)C=C.[Cl-] | 61% | 0% | 0% | 0% | 18% | 21% | 637 | 300
40 | C=CP(=O)(O)O.C=CC(=O)N.C=CC(=O)NC(CO)(CO)CO.CC(C)(CS(=O)(=O)O)NC(=O)C=C.CC(=C)C(=O)OCCOP(=O)([O-])OCC[N+](C)(C)C.C[N+](C)(C)CCOC(=O)C=C.[Cl-] | 75% | 0% | 0% | 0% | 12% | 13% | 631 | 300
41 | C=CP(=O)(O)O.C=CC(=O)N.C=CC(=O)NC(CO)(CO)CO.CC(C)(CS(=O)(=O)O)NC(=O)C=C.CC(=C)C(=O)OCCOP(=O)([O-])OCC[N+](C)(C)C.C[N+](C)(C)CCOC(=O)C=C.[Cl-] | 15% | 0% | 0% | 0% | 11% | 74% | 527 | 300
42 | C=CP(=O)(O)O.C=CC(=O)N.C=CC(=O)NC(CO)(CO)CO.CC(C)(CS(=O)(=O)O)NC(=O)C=C.CC(=C)C(=O)OCCOP(=O)([O-])OCC[N+](C)(C)C.C[N+](C)(C)CCOC(=O)C=C.[Cl-] | 40% | 0% | 0% | 0% | 26% | 34% | 670 | 300
43 | C=CP(=O)(O)O.C=CC(=O)N.C=CC(=O)NC(CO)(CO)CO.CC(C)(CS(=O)(=O)O)NC(=O)C=C.CC(=C)C(=O)OCCOP(=O)([O-])OCC[N+](C)(C)C.C[N+](C)(C)CCOC(=O)C=C.[Cl-] | 39% | 0% | 0% | 0% | 14% | 47% | 633 | 300
44 | C=CP(=O)(O)O.C=CC(=O)N.C=CC(=O)NC(CO)(CO)CO.CC(C)(CS(=O)(=O)O)NC(=O)C=C.CC(=C)C(=O)OCCOP(=O)([O-])OCC[N+](C)(C)C.C[N+](C)(C)CCOC(=O)C=C.[Cl-] | 51% | 0% | 0% | 0% | 14% | 35% | 617 | 300
45 | C=CP(=O)(O)O.C=CC(=O)N.C=CC(=O)NC(CO)(CO)CO.CC(C)(CS(=O)(=O)O)NC(=O)C=C.CC(=C)C(=O)OCCOP(=O)([O-])OCC[N+](C)(C)C.C[N+](C)(C)CCOC(=O)C=C.[Cl-] | 53% | 0% | 0% | 0% | 32% | 15% | 642 | 300
46 | C=CP(=O)(O)O.C=CC(=O)N.C=CC(=O)NC(CO)(CO)CO.CC(C)(CS(=O)(=O)O)NC(=O)C=C.CC(=C)C(=O)OCCOP(=O)([O-])OCC[N+](C)(C)C.C[N+](C)(C)CCOC(=O)C=C.[Cl-] | 14% | 0% | 0% | 0% | 74% | 12% | 474 | 300
47 | C=CP(=O)(O)O.C=CC(=O)N.C=CC(=O)NC(CO)(CO)CO.CC(C)(CS(=O)(=O)O)NC(=O)C=C.CC(=C)C(=O)OCCOP(=O)([O-])OCC[N+](C)(C)C.C[N+](C)(C)CCOC(=O)C=C.[Cl-] | 13% | 0% | 0% | 0% | 25% | 62% | 495 | 300
48 | C=CP(=O)(O)O.C=CC(=O)N.C=CC(=O)NC(CO)(CO)CO.CC(C)(CS(=O)(=O)O)NC(=O)C=C.CC(=C)C(=O)OCCOP(=O)([O-])OCC[N+](C)(C)C.C[N+](C)(C)CCOC(=O)C=C.[Cl-] | 39% | 0% | 0% | 0% | 39% | 22% | 854 | 300
49 | C=CP(=O)(O)O.C=CC(=O)N.C=CC(=O)NC(CO)(CO)CO.CC(C)(CS(=O)(=O)O)NC(=O)C=C.CC(=C)C(=O)OCCOP(=O)([O-])OCC[N+](C)(C)C.C[N+](C)(C)CCOC(=O)C=C.[Cl-] | 31% | 0% | 0% | 0% | 54% | 15% | 662 | 300
50 | C=CP(=O)(O)O.C=CC(=O)N.C=CC(=O)NC(CO)(CO)CO.CC(C)(CS(=O)(=O)O)NC(=O)C=C.CC(=C)C(=O)OCCOP(=O)([O-])OCC[N+](C)(C)C.C[N+](C)(C)CCOC(=O)C=C.[Cl-] | 26% | 0% | 0% | 0% | 27% | 47% | 613 | 300
51 | C=CP(=O)(O)O.C=CC(=O)N.C=CC(=O)NC(CO)(CO)CO.CC(C)(CS(=O)(=O)O)NC(=O)C=C.CC(=C)C(=O)OCCOP(=O)([O-])OCC[N+](C)(C)C.C[N+](C)(C)CCOC(=O)C=C.[Cl-] | 16% | 0% | 0% | 0% | 60% | 24% | 503 | 300
52 | C=CP(=O)(O)O.C=CC(=O)N.C=CC(=O)NC(CO)(CO)CO.CC(C)(CS(=O)(=O)O)NC(=O)C=C.CC(=C)C(=O)OCCOP(=O)([O-])OCC[N+](C)(C)C.C[N+](C)(C)CCOC(=O)C=C.[Cl-] | 13% | 0% | 0% | 0% | 50% | 37% | 523 | 300
53 | C=CP(=O)(O)O.C=CC(=O)N.C=CC(=O)NC(CO)(CO)CO.CC(C)(CS(=O)(=O)O)NC(=O)C=C.CC(=C)C(=O)OCCOP(=O)([O-])OCC[N+](C)(C)C.C[N+](C)(C)CCOC(=O)C=C.[Cl-] | 13% | 0% | 0% | 0% | 37% | 50% | 543 | 300
54 | C=CP(=O)(O)O.C=CC(=O)N.C=CC(=O)NC(CO)(CO)CO.CC(C)(CS(=O)(=O)O)NC(=O)C=C.CC(=C)C(=O)OCCOP(=O)([O-])OCC[N+](C)(C)C.C[N+](C)(C)CCOC(=O)C=C.[Cl-] | 26% | 0% | 0% | 0% | 39% | 35% | 712 | 300
55 | C=CP(=O)(O)O.C=CC(=O)N.C=CC(=O)NC(CO)(CO)CO.CC(C)(CS(=O)(=O)O)NC(=O)C=C.CC(=C)C(=O)OCCOP(=O)([O-])OCC[N+](C)(C)C.C[N+](C)(C)CCOC(=O)C=C.[Cl-] | 46% | 46% | 0% | 0% | 0% | 8% | 624 | 300
56 | C=CP(=O)(O)O.C=CC(=O)N.C=CC(=O)NC(CO)(CO)CO.CC(C)(CS(=O)(=O)O)NC(=O)C=C.CC(=C)C(=O)OCCOP(=O)([O-])OCC[N+](C)(C)C.C[N+](C)(C)CCOC(=O)C=C.[Cl-] | 26% | 14% | 0% | 0% | 0% | 60% | 641 | 300
57 | C=CP(=O)(O)O.C=CC(=O)N.C=CC(=O)NC(CO)(CO)CO.CC(C)(CS(=O)(=O)O)NC(=O)C=C.CC(=C)C(=O)OCCOP(=O)([O-])OCC[N+](C)(C)C.C[N+](C)(C)CCOC(=O)C=C.[Cl-] | 61% | 18% | 0% | 0% | 0% | 21% | 595 | 300
58 | C=CP(=O)(O)O.C=CC(=O)N.C=CC(=O)NC(CO)(CO)CO.CC(C)(CS(=O)(=O)O)NC(=O)C=C.CC(=C)C(=O)OCCOP(=O)([O-])OCC[N+](C)(C)C.C[N+](C)(C)CCOC(=O)C=C.[Cl-] | 75% | 12% | 0% | 0% | 0% | 13% | 573 | 300
59 | C=CP(=O)(O)O.C=CC(=O)N.C=CC(=O)NC(CO)(CO)CO.CC(C)(CS(=O)(=O)O)NC(=O)C=C.CC(=C)C(=O)OCCOP(=O)([O-])OCC[N+](C)(C)C.C[N+](C)(C)CCOC(=O)C=C.[Cl-] | 15% | 11% | 0% | 0% | 0% | 74% | 543 | 300
60 | C=CP(=O)(O)O.C=CC(=O)N.C=CC(=O)NC(CO)(CO)CO.CC(C)(CS(=O)(=O)O)NC(=O)C=C.CC(=C)C(=O)OCCOP(=O)([O-])OCC[N+](C)(C)C.C[N+](C)(C)CCOC(=O)C=C.[Cl-] | 40% | 26% | 0% | 0% | 0% | 34% | 602 | 300
61 | C=CP(=O)(O)O.C=CC(=O)N.C=CC(=O)NC(CO)(CO)CO.CC(C)(CS(=O)(=O)O)NC(=O)C=C.CC(=C)C(=O)OCCOP(=O)([O-])OCC[N+](C)(C)C.C[N+](C)(C)CCOC(=O)C=C.[Cl-] | 39% | 14% | 0% | 0% | 0% | 47% | 533 | 300
62 | C=CP(=O)(O)O.C=CC(=O)N.C=CC(=O)NC(CO)(CO)CO.CC(C)(CS(=O)(=O)O)NC(=O)C=C.CC(=C)C(=O)OCCOP(=O)([O-])OCC[N+](C)(C)C.C[N+](C)(C)CCOC(=O)C=C.[Cl-] | 51% | 14% | 0% | 0% | 0% | 35% | 569 | 300
63 | C=CP(=O)(O)O.C=CC(=O)N.C=CC(=O)NC(CO)(CO)CO.CC(C)(CS(=O)(=O)O)NC(=O)C=C.CC(=C)C(=O)OCCOP(=O)([O-])OCC[N+](C)(C)C.C[N+](C)(C)CCOC(=O)C=C.[Cl-] | 53% | 32% | 0% | 0% | 0% | 15% | 551 | 300
64 | C=CP(=O)(O)O.C=CC(=O)N.C=CC(=O)NC(CO)(CO)CO.CC(C)(CS(=O)(=O)O)NC(=O)C=C.CC(=C)C(=O)OCCOP(=O)([O-])OCC[N+](C)(C)C.C[N+](C)(C)CCOC(=O)C=C.[Cl-] | 14% | 74% | 0% | 0% | 0% | 12% | 652 | 300
65 | C=CP(=O)(O)O.C=CC(=O)N.C=CC(=O)NC(CO)(CO)CO.CC(C)(CS(=O)(=O)O)NC(=O)C=C.CC(=C)C(=O)OCCOP(=O)([O-])OCC[N+](C)(C)C.C[N+](C)(C)CCOC(=O)C=C.[Cl-] | 13% | 25% | 0% | 0% | 0% | 62% | 460 | 300
66 | C=CP(=O)(O)O.C=CC(=O)N.C=CC(=O)NC(CO)(CO)CO.CC(C)(CS(=O)(=O)O)NC(=O)C=C.CC(=C)C(=O)OCCOP(=O)([O-])OCC[N+](C)(C)C.C[N+](C)(C)CCOC(=O)C=C.[Cl-] | 39% | 39% | 0% | 0% | 0% | 22% | 660 | 300
67 | C=CP(=O)(O)O.C=CC(=O)N.C=CC(=O)NC(CO)(CO)CO.CC(C)(CS(=O)(=O)O)NC(=O)C=C.CC(=C)C(=O)OCCOP(=O)([O-])OCC[N+](C)(C)C.C[N+](C)(C)CCOC(=O)C=C.[Cl-] | 31% | 54% | 0% | 0% | 0% | 15% | 625 | 300
68 | C=CP(=O)(O)O.C=CC(=O)N.C=CC(=O)NC(CO)(CO)CO.CC(C)(CS(=O)(=O)O)NC(=O)C=C.CC(=C)C(=O)OCCOP(=O)([O-])OCC[N+](C)(C)C.C[N+](C)(C)CCOC(=O)C=C.[Cl-] | 26% | 27% | 0% | 0% | 0% | 47% | 512 | 300
69 | C=CP(=O)(O)O.C=CC(=O)N.C=CC(=O)NC(CO)(CO)CO.CC(C)(CS(=O)(=O)O)NC(=O)C=C.CC(=C)C(=O)OCCOP(=O)([O-])OCC[N+](C)(C)C.C[N+](C)(C)CCOC(=O)C=C.[Cl-] | 16% | 60% | 0% | 0% | 0% | 24% | 585 | 300
70 | C=CP(=O)(O)O.C=CC(=O)N.C=CC(=O)NC(CO)(CO)CO.CC(C)(CS(=O)(=O)O)NC(=O)C=C.CC(=C)C(=O)OCCOP(=O)([O-])OCC[N+](C)(C)C.C[N+](C)(C)CCOC(=O)C=C.[Cl-] | 13% | 50% | 0% | 0% | 0% | 37% | 630 | 300
71 | C=CP(=O)(O)O.C=CC(=O)N.C=CC(=O)NC(CO)(CO)CO.CC(C)(CS(=O)(=O)O)NC(=O)C=C.CC(=C)C(=O)OCCOP(=O)([O-])OCC[N+](C)(C)C.C[N+](C)(C)CCOC(=O)C=C.[Cl-] | 13% | 37% | 0% | 0% | 0% | 50% | 544 | 300
72 | C=CP(=O)(O)O.C=CC(=O)N.C=CC(=O)NC(CO)(CO)CO.CC(C)(CS(=O)(=O)O)NC(=O)C=C.CC(=C)C(=O)OCCOP(=O)([O-])OCC[N+](C)(C)C.C[N+](C)(C)CCOC(=O)C=C.[Cl-] | 26% | 39% | 0% | 0% | 0% | 35% | 620 | 300
73 | C=CP(=O)(O)O.C=CC(=O)N.C=CC(=O)NC(CO)(CO)CO.CC(C)(CS(=O)(=O)O)NC(=O)C=C.CC(=C)C(=O)OCCOP(=O)([O-])OCC[N+](C)(C)C.C[N+](C)(C)CCOC(=O)C=C.[Cl-] | 46% | 0% | 8% | 46% | 0% | 0% | 580 | 300
74 | C=CP(=O)(O)O.C=CC(=O)N.C=CC(=O)NC(CO)(CO)CO.CC(C)(CS(=O)(=O)O)NC(=O)C=C.CC(=C)C(=O)OCCOP(=O)([O-])OCC[N+](C)(C)C.C[N+](C)(C)CCOC(=O)C=C.[Cl-] | 26% | 0% | 60% | 14% | 0% | 0% | 568 | 300
75 | C=CP(=O)(O)O.C=CC(=O)N.C=CC(=O)NC(CO)(CO)CO.CC(C)(CS(=O)(=O)O)NC(=O)C=C.CC(=C)C(=O)OCCOP(=O)([O-])OCC[N+](C)(C)C.C[N+](C)(C)CCOC(=O)C=C.[Cl-] | 61% | 0% | 21% | 18% | 0% | 0% | 603 | 300
76 | C=CP(=O)(O)O.C=CC(=O)N.C=CC(=O)NC(CO)(CO)CO.CC(C)(CS(=O)(=O)O)NC(=O)C=C.CC(=C)C(=O)OCCOP(=O)([O-])OCC[N+](C)(C)C.C[N+](C)(C)CCOC(=O)C=C.[Cl-] | 75% | 0% | 13% | 12% | 0% | 0% | 558 | 300
77 | C=CP(=O)(O)O.C=CC(=O)N.C=CC(=O)NC(CO)(CO)CO.CC(C)(CS(=O)(=O)O)NC(=O)C=C.CC(=C)C(=O)OCCOP(=O)([O-])OCC[N+](C)(C)C.C[N+](C)(C)CCOC(=O)C=C.[Cl-] | 15% | 0% | 74% | 11% | 0% | 0% | 605 | 300
78 | C=CP(=O)(O)O.C=CC(=O)N.C=CC(=O)NC(CO)(CO)CO.CC(C)(CS(=O)(=O)O)NC(=O)C=C.CC(=C)C(=O)OCCOP(=O)([O-])OCC[N+](C)(C)C.C[N+](C)(C)CCOC(=O)C=C.[Cl-] | 40% | 0% | 34% | 26% | 0% | 0% | 699 | 300
79 | C=CP(=O)(O)O.C=CC(=O)N.C=CC(=O)NC(CO)(CO)CO.CC(C)(CS(=O)(=O)O)NC(=O)C=C.CC(=C)C(=O)OCCOP(=O)([O-])OCC[N+](C)(C)C.C[N+](C)(C)CCOC(=O)C=C.[Cl-] | 39% | 0% | 47% | 14% | 0% | 0% | 604 | 300
80 | C=CP(=O)(O)O.C=CC(=O)N.C=CC(=O)NC(CO)(CO)CO.CC(C)(CS(=O)(=O)O)NC(=O)C=C.CC(=C)C(=O)OCCOP(=O)([O-])OCC[N+](C)(C)C.C[N+](C)(C)CCOC(=O)C=C.[Cl-] | 51% | 0% | 35% | 14% | 0% | 0% | 589 | 300
81 | C=CP(=O)(O)O.C=CC(=O)N.C=CC(=O)NC(CO)(CO)CO.CC(C)(CS(=O)(=O)O)NC(=O)C=C.CC(=C)C(=O)OCCOP(=O)([O-])OCC[N+](C)(C)C.C[N+](C)(C)CCOC(=O)C=C.[Cl-] | 53% | 0% | 15% | 32% | 0% | 0% | 622 | 300
82 | C=CP(=O)(O)O.C=CC(=O)N.C=CC(=O)NC(CO)(CO)CO.CC(C)(CS(=O)(=O)O)NC(=O)C=C.CC(=C)C(=O)OCCOP(=O)([O-])OCC[N+](C)(C)C.C[N+](C)(C)CCOC(=O)C=C.[Cl-] | 14% | 0% | 12% | 74% | 0% | 0% | 592 | 300
83 | C=CP(=O)(O)O.C=CC(=O)N.C=CC(=O)NC(CO)(CO)CO.CC(C)(CS(=O)(=O)O)NC(=O)C=C.CC(=C)C(=O)OCCOP(=O)([O-])OCC[N+](C)(C)C.C[N+](C)(C)CCOC(=O)C=C.[Cl-] | 13% | 0% | 62% | 25% | 0% | 0% | 527 | 300
84 | C=CP(=O)(O)O.C=CC(=O)N.C=CC(=O)NC(CO)(CO)CO.CC(C)(CS(=O)(=O)O)NC(=O)C=C.CC(=C)C(=O)OCCOP(=O)([O-])OCC[N+](C)(C)C.C[N+](C)(C)CCOC(=O)C=C.[Cl-] | 39% | 0% | 22% | 39% | 0% | 0% | 712 | 300
85 | C=CP(=O)(O)O.C=CC(=O)N.C=CC(=O)NC(CO)(CO)CO.CC(C)(CS(=O)(=O)O)NC(=O)C=C.CC(=C)C(=O)OCCOP(=O)([O-])OCC[N+](C)(C)C.C[N+](C)(C)CCOC(=O)C=C.[Cl-] | 31% | 0% | 15% | 54% | 0% | 0% | 697 | 300
86 | C=CP(=O)(O)O.C=CC(=O)N.C=CC(=O)NC(CO)(CO)CO.CC(C)(CS(=O)(=O)O)NC(=O)C=C.CC(=C)C(=O)OCCOP(=O)([O-])OCC[N+](C)(C)C.C[N+](C)(C)CCOC(=O)C=C.[Cl-] | 26% | 0% | 47% | 27% | 0% | 0% | 699 | 300
87 | C=CP(=O)(O)O.C=CC(=O)N.C=CC(=O)NC(CO)(CO)CO.CC(C)(CS(=O)(=O)O)NC(=O)C=C.CC(=C)C(=O)OCCOP(=O)([O-])OCC[N+](C)(C)C.C[N+](C)(C)CCOC(=O)C=C.[Cl-] | 16% | 0% | 24% | 60% | 0% | 0% | 597 | 300
88 | C=CP(=O)(O)O.C=CC(=O)N.C=CC(=O)NC(CO)(CO)CO.CC(C)(CS(=O)(=O)O)NC(=O)C=C.CC(=C)C(=O)OCCOP(=O)([O-])OCC[N+](C)(C)C.C[N+](C)(C)CCOC(=O)C=C.[Cl-] | 13% | 0% | 37% | 50% | 0% | 0% | 651 | 300
89 | C=CP(=O)(O)O.C=CC(=O)N.C=CC(=O)NC(CO)(CO)CO.CC(C)(CS(=O)(=O)O)NC(=O)C=C.CC(=C)C(=O)OCCOP(=O)([O-])OCC[N+](C)(C)C.C[N+](C)(C)CCOC(=O)C=C.[Cl-] | 13% | 0% | 50% | 37% | 0% | 0% | 653 | 300
90 | C=CP(=O)(O)O.C=CC(=O)N.C=CC(=O)NC(CO)(CO)CO.CC(C)(CS(=O)(=O)O)NC(=O)C=C.CC(=C)C(=O)OCCOP(=O)([O-])OCC[N+](C)(C)C.C[N+](C)(C)CCOC(=O)C=C.[Cl-] | 26% | 0% | 35% | 39% | 0% | 0% | 636 | 300
91 | C=CP(=O)(O)O.C=CC(=O)N.C=CC(=O)NC(CO)(CO)CO.CC(C)(CS(=O)(=O)O)NC(=O)C=C.CC(=C)C(=O)OCCOP(=O)([O-])OCC[N+](C)(C)C.C[N+](C)(C)CCOC(=O)C=C.[Cl-] | 46% | 0% | 8% | 0% | 46% | 0% | 605 | 300
92 | C=CP(=O)(O)O.C=CC(=O)N.C=CC(=O)NC(CO)(CO)CO.CC(C)(CS(=O)(=O)O)NC(=O)C=C.CC(=C)C(=O)OCCOP(=O)([O-])OCC[N+](C)(C)C.C[N+](C)(C)CCOC(=O)C=C.[Cl-] | 26% | 0% | 60% | 0% | 14% | 0% | 631 | 300
93 | C=CP(=O)(O)O.C=CC(=O)N.C=CC(=O)NC(CO)(CO)CO.CC(C)(CS(=O)(=O)O)NC(=O)C=C.CC(=C)C(=O)OCCOP(=O)([O-])OCC[N+](C)(C)C.C[N+](C)(C)CCOC(=O)C=C.[Cl-] | 61% | 0% | 21% | 0% | 18% | 0% | 625 | 300
94 | C=CP(=O)(O)O.C=CC(=O)N.C=CC(=O)NC(CO)(CO)CO.CC(C)(CS(=O)(=O)O)NC(=O)C=C.CC(=C)C(=O)OCCOP(=O)([O-])OCC[N+](C)(C)C.C[N+](C)(C)CCOC(=O)C=C.[Cl-] | 75% | 0% | 13% | 0% | 12% | 0% | 684 | 300
95 | C=CP(=O)(O)O.C=CC(=O)N.C=CC(=O)NC(CO)(CO)CO.CC(C)(CS(=O)(=O)O)NC(=O)C=C.CC(=C)C(=O)OCCOP(=O)([O-])OCC[N+](C)(C)C.C[N+](C)(C)CCOC(=O)C=C.[Cl-] | 15% | 0% | 74% | 0% | 11% | 0% | 611 | 300
96 | C=CP(=O)(O)O.C=CC(=O)N.C=CC(=O)NC(CO)(CO)CO.CC(C)(CS(=O)(=O)O)NC(=O)C=C.CC(=C)C(=O)OCCOP(=O)([O-])OCC[N+](C)(C)C.C[N+](C)(C)CCOC(=O)C=C.[Cl-] | 40% | 0% | 34% | 0% | 26% | 0% | 627 | 300
97 | C=CP(=O)(O)O.C=CC(=O)N.C=CC(=O)NC(CO)(CO)CO.CC(C)(CS(=O)(=O)O)NC(=O)C=C.CC(=C)C(=O)OCCOP(=O)([O-])OCC[N+](C)(C)C.C[N+](C)(C)CCOC(=O)C=C.[Cl-] | 39% | 0% | 47% | 0% | 14% | 0% | 638 | 300
98 | C=CP(=O)(O)O.C=CC(=O)N.C=CC(=O)NC(CO)(CO)CO.CC(C)(CS(=O)(=O)O)NC(=O)C=C.CC(=C)C(=O)OCCOP(=O)([O-])OCC[N+](C)(C)C.C[N+](C)(C)CCOC(=O)C=C.[Cl-] | 51% | 0% | 35% | 0% | 14% | 0% | 620 | 300
99 | C=CP(=O)(O)O.C=CC(=O)N.C=CC(=O)NC(CO)(CO)CO.CC(C)(CS(=O)(=O)O)NC(=O)C=C.CC(=C)C(=O)OCCOP(=O)([O-])OCC[N+](C)(C)C.C[N+](C)(C)CCOC(=O)C=C.[Cl-] | 53% | 0% | 15% | 0% | 32% | 0% | 641 | 300
100 | C=CP(=O)(O)O.C=CC(=O)N.C=CC(=O)NC(CO)(CO)CO.CC(C)(CS(=O)(=O)O)NC(=O)C=C.CC(=C)C(=O)OCCOP(=O)([O-])OCC[N+](C)(C)C.C[N+](C)(C)CCOC(=O)C=C.[Cl-] | 14% | 0% | 12% | 0% | 74% | 0% | 400 | 300
101 | C=CP(=O)(O)O.C=CC(=O)N.C=CC(=O)NC(CO)(CO)CO.CC(C)(CS(=O)(=O)O)NC(=O)C=C.CC(=C)C(=O)OCCOP(=O)([O-])OCC[N+](C)(C)C.C[N+](C)(C)CCOC(=O)C=C.[Cl-] | 13% | 0% | 62% | 0% | 25% | 0% | 528 | 300
102 | C=CP(=O)(O)O.C=CC(=O)N.C=CC(=O)NC(CO)(CO)CO.CC(C)(CS(=O)(=O)O)NC(=O)C=C.CC(=C)C(=O)OCCOP(=O)([O-])OCC[N+](C)(C)C.C[N+](C)(C)CCOC(=O)C=C.[Cl-] | 39% | 0% | 22% | 0% | 39% | 0% | 661 | 300
103 | C=CP(=O)(O)O.C=CC(=O)N.C=CC(=O)NC(CO)(CO)CO.CC(C)(CS(=O)(=O)O)NC(=O)C=C.CC(=C)C(=O)OCCOP(=O)([O-])OCC[N+](C)(C)C.C[N+](C)(C)CCOC(=O)C=C.[Cl-] | 31% | 0% | 15% | 0% | 54% | 0% | 697 | 300
104 | C=CP(=O)(O)O.C=CC(=O)N.C=CC(=O)NC(CO)(CO)CO.CC(C)(CS(=O)(=O)O)NC(=O)C=C.CC(=C)C(=O)OCCOP(=O)([O-])OCC[N+](C)(C)C.C[N+](C)(C)CCOC(=O)C=C.[Cl-] | 26% | 0% | 47% | 0% | 27% | 0% | 663 | 300
105 | C=CP(=O)(O)O.C=CC(=O)N.C=CC(=O)NC(CO)(CO)CO.CC(C)(CS(=O)(=O)O)NC(=O)C=C.CC(=C)C(=O)OCCOP(=O)([O-])OCC[N+](C)(C)C.C[N+](C)(C)CCOC(=O)C=C.[Cl-] | 16% | 0% | 24% | 0% | 60% | 0% | 534 | 300
106 | C=CP(=O)(O)O.C=CC(=O)N.C=CC(=O)NC(CO)(CO)CO.CC(C)(CS(=O)(=O)O)NC(=O)C=C.CC(=C)C(=O)OCCOP(=O)([O-])OCC[N+](C)(C)C.C[N+](C)(C)CCOC(=O)C=C.[Cl-] | 13% | 0% | 37% | 0% | 50% | 0% | 563 | 300
107 | C=CP(=O)(O)O.C=CC(=O)N.C=CC(=O)NC(CO)(CO)CO.CC(C)(CS(=O)(=O)O)NC(=O)C=C.CC(=C)C(=O)OCCOP(=O)([O-])OCC[N+](C)(C)C.C[N+](C)(C)CCOC(=O)C=C.[Cl-] | 13% | 0% | 50% | 0% | 37% | 0% | 497 | 300
108 | C=CP(=O)(O)O.C=CC(=O)N.C=CC(=O)NC(CO)(CO)CO.CC(C)(CS(=O)(=O)O)NC(=O)C=C.CC(=C)C(=O)OCCOP(=O)([O-])OCC[N+](C)(C)C.C[N+](C)(C)CCOC(=O)C=C.[Cl-] | 26% | 0% | 35% | 0% | 39% | 0% | 1000 | 300
109 | C=CP(=O)(O)O.C=CC(=O)N.C=CC(=O)NC(CO)(CO)CO.CC(C)(CS(=O)(=O)O)NC(=O)C=C.CC(=C)C(=O)OCCOP(=O)([O-])OCC[N+](C)(C)C.C[N+](C)(C)CCOC(=O)C=C.[Cl-] | 46% | 46% | 8% | 0% | 0% | 0% | 611 | 300
110 | C=CP(=O)(O)O.C=CC(=O)N.C=CC(=O)NC(CO)(CO)CO.CC(C)(CS(=O)(=O)O)NC(=O)C=C.CC(=C)C(=O)OCCOP(=O)([O-])OCC[N+](C)(C)C.C[N+](C)(C)CCOC(=O)C=C.[Cl-] | 26% | 14% | 60% | 0% | 0% | 0% | 515 | 300
111 | C=CP(=O)(O)O.C=CC(=O)N.C=CC(=O)NC(CO)(CO)CO.CC(C)(CS(=O)(=O)O)NC(=O)C=C.CC(=C)C(=O)OCCOP(=O)([O-])OCC[N+](C)(C)C.C[N+](C)(C)CCOC(=O)C=C.[Cl-] | 61% | 18% | 21% | 0% | 0% | 0% | 501 | 300
112 | C=CP(=O)(O)O.C=CC(=O)N.C=CC(=O)NC(CO)(CO)CO.CC(C)(CS(=O)(=O)O)NC(=O)C=C.CC(=C)C(=O)OCCOP(=O)([O-])OCC[N+](C)(C)C.C[N+](C)(C)CCOC(=O)C=C.[Cl-] | 75% | 12% | 13% | 0% | 0% | 0% | 492 | 300
113 | C=CP(=O)(O)O.C=CC(=O)N.C=CC(=O)NC(CO)(CO)CO.CC(C)(CS(=O)(=O)O)NC(=O)C=C.CC(=C)C(=O)OCCOP(=O)([O-])OCC[N+](C)(C)C.C[N+](C)(C)CCOC(=O)C=C.[Cl-] | 15% | 11% | 74% | 0% | 0% | 0% | 442 | 300
114 | C=CP(=O)(O)O.C=CC(=O)N.C=CC(=O)NC(CO)(CO)CO.CC(C)(CS(=O)(=O)O)NC(=O)C=C.CC(=C)C(=O)OCCOP(=O)([O-])OCC[N+](C)(C)C.C[N+](C)(C)CCOC(=O)C=C.[Cl-] | 40% | 26% | 34% | 0% | 0% | 0% | 786 | 300
115 | C=CP(=O)(O)O.C=CC(=O)N.C=CC(=O)NC(CO)(CO)CO.CC(C)(CS(=O)(=O)O)NC(=O)C=C.CC(=C)C(=O)OCCOP(=O)([O-])OCC[N+](C)(C)C.C[N+](C)(C)CCOC(=O)C=C.[Cl-] | 39% | 14% | 47% | 0% | 0% | 0% | 648 | 300
116 | C=CP(=O)(O)O.C=CC(=O)N.C=CC(=O)NC(CO)(CO)CO.CC(C)(CS(=O)(=O)O)NC(=O)C=C.CC(=C)C(=O)OCCOP(=O)([O-])OCC[N+](C)(C)C.C[N+](C)(C)CCOC(=O)C=C.[Cl-] | 51% | 14% | 35% | 0% | 0% | 0% | 583 | 300
117 | C=CP(=O)(O)O.C=CC(=O)N.C=CC(=O)NC(CO)(CO)CO.CC(C)(CS(=O)(=O)O)NC(=O)C=C.CC(=C)C(=O)OCCOP(=O)([O-])OCC[N+](C)(C)C.C[N+](C)(C)CCOC(=O)C=C.[Cl-] | 53% | 32% | 15% | 0% | 0% | 0% | 576 | 300
118 | C=CP(=O)(O)O.C=CC(=O)N.C=CC(=O)NC(CO)(CO)CO.CC(C)(CS(=O)(=O)O)NC(=O)C=C.CC(=C)C(=O)OCCOP(=O)([O-])OCC[N+](C)(C)C.C[N+](C)(C)CCOC(=O)C=C.[Cl-] | 14% | 74% | 12% | 0% | 0% | 0% | 742 | 300
119 | C=CP(=O)(O)O.C=CC(=O)N.C=CC(=O)NC(CO)(CO)CO.CC(C)(CS(=O)(=O)O)NC(=O)C=C.CC(=C)C(=O)OCCOP(=O)([O-])OCC[N+](C)(C)C.C[N+](C)(C)CCOC(=O)C=C.[Cl-] | 13% | 25% | 62% | 0% | 0% | 0% | 400 | 300
120 | C=CP(=O)(O)O.C=CC(=O)N.C=CC(=O)NC(CO)(CO)CO.CC(C)(CS(=O)(=O)O)NC(=O)C=C.CC(=C)C(=O)OCCOP(=O)([O-])OCC[N+](C)(C)C.C[N+](C)(C)CCOC(=O)C=C.[Cl-] | 39% | 39% | 22% | 0% | 0% | 0% | 612 | 300
121 | C=CP(=O)(O)O.C=CC(=O)N.C=CC(=O)NC(CO)(CO)CO.CC(C)(CS(=O)(=O)O)NC(=O)C=C.CC(=C)C(=O)OCCOP(=O)([O-])OCC[N+](C)(C)C.C[N+](C)(C)CCOC(=O)C=C.[Cl-] | 31% | 54% | 15% | 0% | 0% | 0% | 626 | 300
122 | C=CP(=O)(O)O.C=CC(=O)N.C=CC(=O)NC(CO)(CO)CO.CC(C)(CS(=O)(=O)O)NC(=O)C=C.CC(=C)C(=O)OCCOP(=O)([O-])OCC[N+](C)(C)C.C[N+](C)(C)CCOC(=O)C=C.[Cl-] | 26% | 27% | 47% | 0% | 0% | 0% | 544 | 300
123 | C=CP(=O)(O)O.C=CC(=O)N.C=CC(=O)NC(CO)(CO)CO.CC(C)(CS(=O)(=O)O)NC(=O)C=C.CC(=C)C(=O)OCCOP(=O)([O-])OCC[N+](C)(C)C.C[N+](C)(C)CCOC(=O)C=C.[Cl-] | 16% | 60% | 24% | 0% | 0% | 0% | 400 | 300
124 | C=CP(=O)(O)O.C=CC(=O)N.C=CC(=O)NC(CO)(CO)CO.CC(C)(CS(=O)(=O)O)NC(=O)C=C.CC(=C)C(=O)OCCOP(=O)([O-])OCC[N+](C)(C)C.C[N+](C)(C)CCOC(=O)C=C.[Cl-] | 13% | 50% | 37% | 0% | 0% | 0% | 400 | 300
125 | C=CP(=O)(O)O.C=CC(=O)N.C=CC(=O)NC(CO)(CO)CO.CC(C)(CS(=O)(=O)O)NC(=O)C=C.CC(=C)C(=O)OCCOP(=O)([O-])OCC[N+](C)(C)C.C[N+](C)(C)CCOC(=O)C=C.[Cl-] | 13% | 37% | 50% | 0% | 0% | 0% | 400 | 300
126 | C=CP(=O)(O)O.C=CC(=O)N.C=CC(=O)NC(CO)(CO)CO.CC(C)(CS(=O)(=O)O)NC(=O)C=C.CC(=C)C(=O)OCCOP(=O)([O-])OCC[N+](C)(C)C.C[N+](C)(C)CCOC(=O)C=C.[Cl-] | 26% | 39% | 35% | 0% | 0% | 0% | 642 | 300
127 | C=CP(=O)(O)O.C=CC(=O)N.C=CC(=O)NC(CO)(CO)CO.CC(C)(CS(=O)(=O)O)NC(=O)C=C.CC(=C)C(=O)OCCOP(=O)([O-])OCC[N+](C)(C)C.C[N+](C)(C)CCOC(=O)C=C.[Cl-] | 46% | 0% | 0% | 46% | 8% | 0% | 512 | 300
128 | C=CP(=O)(O)O.C=CC(=O)N.C=CC(=O)NC(CO)(CO)CO.CC(C)(CS(=O)(=O)O)NC(=O)C=C.CC(=C)C(=O)OCCOP(=O)([O-])OCC[N+](C)(C)C.C[N+](C)(C)CCOC(=O)C=C.[Cl-] | 26% | 0% | 0% | 14% | 60% | 0% | 513 | 300
129 | C=CP(=O)(O)O.C=CC(=O)N.C=CC(=O)NC(CO)(CO)CO.CC(C)(CS(=O)(=O)O)NC(=O)C=C.CC(=C)C(=O)OCCOP(=O)([O-])OCC[N+](C)(C)C.C[N+](C)(C)CCOC(=O)C=C.[Cl-] | 61% | 0% | 0% | 18% | 21% | 0% | 494 | 300
130 | C=CP(=O)(O)O.C=CC(=O)N.C=CC(=O)NC(CO)(CO)CO.CC(C)(CS(=O)(=O)O)NC(=O)C=C.CC(=C)C(=O)OCCOP(=O)([O-])OCC[N+](C)(C)C.C[N+](C)(C)CCOC(=O)C=C.[Cl-] | 75% | 0% | 0% | 12% | 13% | 0% | 587 | 300
131 | C=CP(=O)(O)O.C=CC(=O)N.C=CC(=O)NC(CO)(CO)CO.CC(C)(CS(=O)(=O)O)NC(=O)C=C.CC(=C)C(=O)OCCOP(=O)([O-])OCC[N+](C)(C)C.C[N+](C)(C)CCOC(=O)C=C.[Cl-] | 15% | 0% | 0% | 11% | 74% | 0% | 400 | 300
132 | C=CP(=O)(O)O.C=CC(=O)N.C=CC(=O)NC(CO)(CO)CO.CC(C)(CS(=O)(=O)O)NC(=O)C=C.CC(=C)C(=O)OCCOP(=O)([O-])OCC[N+](C)(C)C.C[N+](C)(C)CCOC(=O)C=C.[Cl-] | 40% | 0% | 0% | 26% | 34% | 0% | 580 | 300
133 | C=CP(=O)(O)O.C=CC(=O)N.C=CC(=O)NC(CO)(CO)CO.CC(C)(CS(=O)(=O)O)NC(=O)C=C.CC(=C)C(=O)OCCOP(=O)([O-])OCC[N+](C)(C)C.C[N+](C)(C)CCOC(=O)C=C.[Cl-] | 39% | 0% | 0% | 14% | 47% | 0% | 533 | 300
134 | C=CP(=O)(O)O.C=CC(=O)N.C=CC(=O)NC(CO)(CO)CO.CC(C)(CS(=O)(=O)O)NC(=O)C=C.CC(=C)C(=O)OCCOP(=O)([O-])OCC[N+](C)(C)C.C[N+](C)(C)CCOC(=O)C=C.[Cl-] | 51% | 0% | 0% | 14% | 35% | 0% | 553 | 300
135 | C=CP(=O)(O)O.C=CC(=O)N.C=CC(=O)NC(CO)(CO)CO.CC(C)(CS(=O)(=O)O)NC(=O)C=C.CC(=C)C(=O)OCCOP(=O)([O-])OCC[N+](C)(C)C.C[N+](C)(C)CCOC(=O)C=C.[Cl-] | 53% | 0% | 0% | 32% | 15% | 0% | 549 | 300
136 | C=CP(=O)(O)O.C=CC(=O)N.C=CC(=O)NC(CO)(CO)CO.CC(C)(CS(=O)(=O)O)NC(=O)C=C.CC(=C)C(=O)OCCOP(=O)([O-])OCC[N+](C)(C)C.C[N+](C)(C)CCOC(=O)C=C.[Cl-] | 13% | 0% | 0% | 74% | 12% | 0% | 400 | 300
137 | C=CP(=O)(O)O.C=CC(=O)N.C=CC(=O)NC(CO)(CO)CO.CC(C)(CS(=O)(=O)O)NC(=O)C=C.CC(=C)C(=O)OCCOP(=O)([O-])OCC[N+](C)(C)C.C[N+](C)(C)CCOC(=O)C=C.[Cl-] | 13% | 0% | 0% | 25% | 62% | 0% | 400 | 300
138 | C=CP(=O)(O)O.C=CC(=O)N.C=CC(=O)NC(CO)(CO)CO.CC(C)(CS(=O)(=O)O)NC(=O)C=C.CC(=C)C(=O)OCCOP(=O)([O-])OCC[N+](C)(C)C.C[N+](C)(C)CCOC(=O)C=C.[Cl-] | 39% | 0% | 0% | 39% | 22% | 0% | 599 | 300
139 | C=CP(=O)(O)O.C=CC(=O)N.C=CC(=O)NC(CO)(CO)CO.CC(C)(CS(=O)(=O)O)NC(=O)C=C.CC(=C)C(=O)OCCOP(=O)([O-])OCC[N+](C)(C)C.C[N+](C)(C)CCOC(=O)C=C.[Cl-] | 31% | 0% | 0% | 54% | 15% | 0% | 565 | 300
140 | C=CP(=O)(O)O.C=CC(=O)N.C=CC(=O)NC(CO)(CO)CO.CC(C)(CS(=O)(=O)O)NC(=O)C=C.CC(=C)C(=O)OCCOP(=O)([O-])OCC[N+](C)(C)C.C[N+](C)(C)CCOC(=O)C=C.[Cl-] | 26% | 0% | 0% | 27% | 47% | 0% | 541 | 300
141 | C=CP(=O)(O)O.C=CC(=O)N.C=CC(=O)NC(CO)(CO)CO.CC(C)(CS(=O)(=O)O)NC(=O)C=C.CC(=C)C(=O)OCCOP(=O)([O-])OCC[N+](C)(C)C.C[N+](C)(C)CCOC(=O)C=C.[Cl-] | 16% | 0% | 0% | 60% | 24% | 0% | 519 | 300
142 | C=CP(=O)(O)O.C=CC(=O)N.C=CC(=O)NC(CO)(CO)CO.CC(C)(CS(=O)(=O)O)NC(=O)C=C.CC(=C)C(=O)OCCOP(=O)([O-])OCC[N+](C)(C)C.C[N+](C)(C)CCOC(=O)C=C.[Cl-] | 13% | 0% | 0% | 50% | 37% | 0% | 400 | 300
143 | C=CP(=O)(O)O.C=CC(=O)N.C=CC(=O)NC(CO)(CO)CO.CC(C)(CS(=O)(=O)O)NC(=O)C=C.CC(=C)C(=O)OCCOP(=O)([O-])OCC[N+](C)(C)C.C[N+](C)(C)CCOC(=O)C=C.[Cl-] | 13% | 0% | 0% | 37% | 50% | 0% | 400 | 300
144 | C=CP(=O)(O)O.C=CC(=O)N.C=CC(=O)NC(CO)(CO)CO.CC(C)(CS(=O)(=O)O)NC(=O)C=C.CC(=C)C(=O)OCCOP(=O)([O-])OCC[N+](C)(C)C.C[N+](C)(C)CCOC(=O)C=C.[Cl-] | 26% | 0% | 0% | 39% | 35% | 0% | 614 | 300
145 | C=CP(=O)(O)O.C=CC(=O)N.C=CC(=O)NC(CO)(CO)CO.CC(C)(CS(=O)(=O)O)NC(=O)C=C.CC(=C)C(=O)OCCOP(=O)([O-])OCC[N+](C)(C)C.C[N+](C)(C)CCOC(=O)C=C.[Cl-] | 46% | 8% | 0% | 46% | 0% | 0% | 528 | 300
146 | C=CP(=O)(O)O.C=CC(=O)N.C=CC(=O)NC(CO)(CO)CO.CC(C)(CS(=O)(=O)O)NC(=O)C=C.CC(=C)C(=O)OCCOP(=O)([O-])OCC[N+](C)(C)C.C[N+](C)(C)CCOC(=O)C=C.[Cl-] | 26% | 60% | 0% | 14% | 0% | 0% | 575 | 300
147 | C=CP(=O)(O)O.C=CC(=O)N.C=CC(=O)NC(CO)(CO)CO.CC(C)(CS(=O)(=O)O)NC(=O)C=C.CC(=C)C(=O)OCCOP(=O)([O-])OCC[N+](C)(C)C.C[N+](C)(C)CCOC(=O)C=C.[Cl-] | 61% | 21% | 0% | 18% | 0% | 0% | 552 | 300
148 | C=CP(=O)(O)O.C=CC(=O)N.C=CC(=O)NC(CO)(CO)CO.CC(C)(CS(=O)(=O)O)NC(=O)C=C.CC(=C)C(=O)OCCOP(=O)([O-])OCC[N+](C)(C)C.C[N+](C)(C)CCOC(=O)C=C.[Cl-] | 75% | 13% | 0% | 12% | 0% | 0% | 497 | 300
149 | C=CP(=O)(O)O.C=CC(=O)N.C=CC(=O)NC(CO)(CO)CO.CC(C)(CS(=O)(=O)O)NC(=O)C=C.CC(=C)C(=O)OCCOP(=O)([O-])OCC[N+](C)(C)C.C[N+](C)(C)CCOC(=O)C=C.[Cl-] | 15% | 74% | 0% | 11% | 0% | 0% | 628 | 300
150 | C=CP(=O)(O)O.C=CC(=O)N.C=CC(=O)NC(CO)(CO)CO.CC(C)(CS(=O)(=O)O)NC(=O)C=C.CC(=C)C(=O)OCCOP(=O)([O-])OCC[N+](C)(C)C.C[N+](C)(C)CCOC(=O)C=C.[Cl-] | 40% | 34% | 0% | 26% | 0% | 0% | 561 | 300
151 | C=CP(=O)(O)O.C=CC(=O)N.C=CC(=O)NC(CO)(CO)CO.CC(C)(CS(=O)(=O)O)NC(=O)C=C.CC(=C)C(=O)OCCOP(=O)([O-])OCC[N+](C)(C)C.C[N+](C)(C)CCOC(=O)C=C.[Cl-] | 39% | 47% | 0% | 14% | 0% | 0% | 519 | 300
152 | C=CP(=O)(O)O.C=CC(=O)N.C=CC(=O)NC(CO)(CO)CO.CC(C)(CS(=O)(=O)O)NC(=O)C=C.CC(=C)C(=O)OCCOP(=O)([O-])OCC[N+](C)(C)C.C[N+](C)(C)CCOC(=O)C=C.[Cl-] | 51% | 35% | 0% | 14% | 0% | 0% | 623 | 300
153 | C=CP(=O)(O)O.C=CC(=O)N.C=CC(=O)NC(CO)(CO)CO.CC(C)(CS(=O)(=O)O)NC(=O)C=C.CC(=C)C(=O)OCCOP(=O)([O-])OCC[N+](C)(C)C.C[N+](C)(C)CCOC(=O)C=C.[Cl-] | 53% | 15% | 0% | 32% | 0% | 0% | 573 | 300
154 | C=CP(=O)(O)O.C=CC(=O)N.C=CC(=O)NC(CO)(CO)CO.CC(C)(CS(=O)(=O)O)NC(=O)C=C.CC(=C)C(=O)OCCOP(=O)([O-])OCC[N+](C)(C)C.C[N+](C)(C)CCOC(=O)C=C.[Cl-] | 13% | 12% | 0% | 74% | 0% | 0% | 635 | 300
155 | C=CP(=O)(O)O.C=CC(=O)N.C=CC(=O)NC(CO)(CO)CO.CC(C)(CS(=O)(=O)O)NC(=O)C=C.CC(=C)C(=O)OCCOP(=O)([O-])OCC[N+](C)(C)C.C[N+](C)(C)CCOC(=O)C=C.[Cl-] | 13% | 62% | 0% | 25% | 0% | 0% | 664 | 300
156 | C=CP(=O)(O)O.C=CC(=O)N.C=CC(=O)NC(CO)(CO)CO.CC(C)(CS(=O)(=O)O)NC(=O)C=C.CC(=C)C(=O)OCCOP(=O)([O-])OCC[N+](C)(C)C.C[N+](C)(C)CCOC(=O)C=C.[Cl-] | 39% | 22% | 0% | 39% | 0% | 0% | 690 | 300
157 | C=CP(=O)(O)O.C=CC(=O)N.C=CC(=O)NC(CO)(CO)CO.CC(C)(CS(=O)(=O)O)NC(=O)C=C.CC(=C)C(=O)OCCOP(=O)([O-])OCC[N+](C)(C)C.C[N+](C)(C)CCOC(=O)C=C.[Cl-] | 31% | 15% | 0% | 54% | 0% | 0% | 526 | 300
158 | C=CP(=O)(O)O.C=CC(=O)N.C=CC(=O)NC(CO)(CO)CO.CC(C)(CS(=O)(=O)O)NC(=O)C=C.CC(=C)C(=O)OCCOP(=O)([O-])OCC[N+](C)(C)C.C[N+](C)(C)CCOC(=O)C=C.[Cl-] | 26% | 47% | 0% | 27% | 0% | 0% | 564 | 300
159 | C=CP(=O)(O)O.C=CC(=O)N.C=CC(=O)NC(CO)(CO)CO.CC(C)(CS(=O)(=O)O)NC(=O)C=C.CC(=C)C(=O)OCCOP(=O)([O-])OCC[N+](C)(C)C.C[N+](C)(C)CCOC(=O)C=C.[Cl-] | 16% | 24% | 0% | 60% | 0% | 0% | 547 | 300
160 | C=CP(=O)(O)O.C=CC(=O)N.C=CC(=O)NC(CO)(CO)CO.CC(C)(CS(=O)(=O)O)NC(=O)C=C.CC(=C)C(=O)OCCOP(=O)([O-])OCC[N+](C)(C)C.C[N+](C)(C)CCOC(=O)C=C.[Cl-] | 13% | 37% | 0% | 50% | 0% | 0% | 550 | 300
161 | C=CP(=O)(O)O.C=CC(=O)N.C=CC(=O)NC(CO)(CO)CO.CC(C)(CS(=O)(=O)O)NC(=O)C=C.CC(=C)C(=O)OCCOP(=O)([O-])OCC[N+](C)(C)C.C[N+](C)(C)CCOC(=O)C=C.[Cl-] | 13% | 50% | 0% | 37% | 0% | 0% | 536 | 300
162 | C=CP(=O)(O)O.C=CC(=O)N.C=CC(=O)NC(CO)(CO)CO.CC(C)(CS(=O)(=O)O)NC(=O)C=C.CC(=C)C(=O)OCCOP(=O)([O-])OCC[N+](C)(C)C.C[N+](C)(C)CCOC(=O)C=C.[Cl-] | 26% | 35% | 0% | 39% | 0% | 0% | 632 | 300
163 | C=CP(=O)(O)O.C=CC(=O)N.C=CC(=O)NC(CO)(CO)CO.CC(C)(CS(=O)(=O)O)NC(=O)C=C.CC(=C)C(=O)OCCOP(=O)([O-])OCC[N+](C)(C)C.C[N+](C)(C)CCOC(=O)C=C.[Cl-] | 46% | 8% | 0% | 0% | 46% | 0% | 456 | 300
164 | C=CP(=O)(O)O.C=CC(=O)N.C=CC(=O)NC(CO)(CO)CO.CC(C)(CS(=O)(=O)O)NC(=O)C=C.CC(=C)C(=O)OCCOP(=O)([O-])OCC[N+](C)(C)C.C[N+](C)(C)CCOC(=O)C=C.[Cl-] | 26% | 60% | 0% | 0% | 14% | 0% | 564 | 300
165 | C=CP(=O)(O)O.C=CC(=O)N.C=CC(=O)NC(CO)(CO)CO.CC(C)(CS(=O)(=O)O)NC(=O)C=C.CC(=C)C(=O)OCCOP(=O)([O-])OCC[N+](C)(C)C.C[N+](C)(C)CCOC(=O)C=C.[Cl-] | 61% | 21% | 0% | 0% | 18% | 0% | 504 | 300
166 | C=CP(=O)(O)O.C=CC(=O)N.C=CC(=O)NC(CO)(CO)CO.CC(C)(CS(=O)(=O)O)NC(=O)C=C.CC(=C)C(=O)OCCOP(=O)([O-])OCC[N+](C)(C)C.C[N+](C)(C)CCOC(=O)C=C.[Cl-] | 75% | 13% | 0% | 0% | 12% | 0% | 529 | 300
167 | C=CP(=O)(O)O.C=CC(=O)N.C=CC(=O)NC(CO)(CO)CO.CC(C)(CS(=O)(=O)O)NC(=O)C=C.CC(=C)C(=O)OCCOP(=O)([O-])OCC[N+](C)(C)C.C[N+](C)(C)CCOC(=O)C=C.[Cl-] | 15% | 74% | 0% | 0% | 11% | 0% | 605 | 300
168 | C=CP(=O)(O)O.C=CC(=O)N.C=CC(=O)NC(CO)(CO)CO.CC(C)(CS(=O)(=O)O)NC(=O)C=C.CC(=C)C(=O)OCCOP(=O)([O-])OCC[N+](C)(C)C.C[N+](C)(C)CCOC(=O)C=C.[Cl-] | 40% | 34% | 0% | 0% | 26% | 0% | 562 | 300
169 | C=CP(=O)(O)O.C=CC(=O)N.C=CC(=O)NC(CO)(CO)CO.CC(C)(CS(=O)(=O)O)NC(=O)C=C.CC(=C)C(=O)OCCOP(=O)([O-])OCC[N+](C)(C)C.C[N+](C)(C)CCOC(=O)C=C.[Cl-] | 39% | 47% | 0% | 0% | 14% | 0% | 462 | 300
170 | C=CP(=O)(O)O.C=CC(=O)N.C=CC(=O)NC(CO)(CO)CO.CC(C)(CS(=O)(=O)O)NC(=O)C=C.CC(=C)C(=O)OCCOP(=O)([O-])OCC[N+](C)(C)C.C[N+](C)(C)CCOC(=O)C=C.[Cl-] | 51% | 35% | 0% | 0% | 14% | 0% | 511 | 300
171 | C=CP(=O)(O)O.C=CC(=O)N.C=CC(=O)NC(CO)(CO)CO.CC(C)(CS(=O)(=O)O)NC(=O)C=C.CC(=C)C(=O)OCCOP(=O)([O-])OCC[N+](C)(C)C.C[N+](C)(C)CCOC(=O)C=C.[Cl-] | 53% | 15% | 0% | 0% | 32% | 0% | 508 | 300
172 | C=CP(=O)(O)O.C=CC(=O)N.C=CC(=O)NC(CO)(CO)CO.CC(C)(CS(=O)(=O)O)NC(=O)C=C.CC(=C)C(=O)OCCOP(=O)([O-])OCC[N+](C)(C)C.C[N+](C)(C)CCOC(=O)C=C.[Cl-] | 13% | 12% | 0% | 0% | 74% | 0% | 400 | 300
173 | C=CP(=O)(O)O.C=CC(=O)N.C=CC(=O)NC(CO)(CO)CO.CC(C)(CS(=O)(=O)O)NC(=O)C=C.CC(=C)C(=O)OCCOP(=O)([O-])OCC[N+](C)(C)C.C[N+](C)(C)CCOC(=O)C=C.[Cl-] | 13% | 62% | 0% | 0% | 25% | 0% | 428 | 300
174 | C=CP(=O)(O)O.C=CC(=O)N.C=CC(=O)NC(CO)(CO)CO.CC(C)(CS(=O)(=O)O)NC(=O)C=C.CC(=C)C(=O)OCCOP(=O)([O-])OCC[N+](C)(C)C.C[N+](C)(C)CCOC(=O)C=C.[Cl-] | 39% | 22% | 0% | 0% | 39% | 0% | 589 | 300
175 | C=CP(=O)(O)O.C=CC(=O)N.C=CC(=O)NC(CO)(CO)CO.CC(C)(CS(=O)(=O)O)NC(=O)C=C.CC(=C)C(=O)OCCOP(=O)([O-])OCC[N+](C)(C)C.C[N+](C)(C)CCOC(=O)C=C.[Cl-] | 31% | 15% | 0% | 0% | 54% | 0% | 471 | 300
176 | C=CP(=O)(O)O.C=CC(=O)N.C=CC(=O)NC(CO)(CO)CO.CC(C)(CS(=O)(=O)O)NC(=O)C=C.CC(=C)C(=O)OCCOP(=O)([O-])OCC[N+](C)(C)C.C[N+](C)(C)CCOC(=O)C=C.[Cl-] | 26% | 47% | 0% | 0% | 27% | 0% | 523 | 300
177 | C=CP(=O)(O)O.C=CC(=O)N.C=CC(=O)NC(CO)(CO)CO.CC(C)(CS(=O)(=O)O)NC(=O)C=C.CC(=C)C(=O)OCCOP(=O)([O-])OCC[N+](C)(C)C.C[N+](C)(C)CCOC(=O)C=C.[Cl-] | 16% | 24% | 0% | 0% | 60% | 0% | 400 | 300
178 | C=CP(=O)(O)O.C=CC(=O)N.C=CC(=O)NC(CO)(CO)CO.CC(C)(CS(=O)(=O)O)NC(=O)C=C.CC(=C)C(=O)OCCOP(=O)([O-])OCC[N+](C)(C)C.C[N+](C)(C)CCOC(=O)C=C.[Cl-] | 13% | 37% | 0% | 0% | 50% | 0% | 420 | 300
179 | C=CP(=O)(O)O.C=CC(=O)N.C=CC(=O)NC(CO)(CO)CO.CC(C)(CS(=O)(=O)O)NC(=O)C=C.CC(=C)C(=O)OCCOP(=O)([O-])OCC[N+](C)(C)C.C[N+](C)(C)CCOC(=O)C=C.[Cl-] | 13% | 50% | 0% | 0% | 37% | 0% | 427 | 300
180 | C=CP(=O)(O)O.C=CC(=O)N.C=CC(=O)NC(CO)(CO)CO.CC(C)(CS(=O)(=O)O)NC(=O)C=C.CC(=C)C(=O)OCCOP(=O)([O-])OCC[N+](C)(C)C.C[N+](C)(C)CCOC(=O)C=C.[Cl-] | 26% | 35% | 0% | 0% | 39% | 0% | 583 | 300
Polymer Composition